## Data Sheet
File_Name | Information |  |  |  | Labeling | [5 empty] | Character | Series | Composition | [67 empty] | Target Feature
File_Name | DOI | Year | title | Journal | 1 | 2 | 3 | 4 | 5 | 6 | Character | Series | Al | Cu | Mn | Si | Mg | Zn | Cr | Fe | Ti | Ni | Zr | Ag | Au | B | Bi | C | Ca | Cd | Ce | Co | Er | Ge | Li | Na | Nb | O | P | Pb | Pr | S | Sb | Sc | Sn | Sr | Tb | Tl | V | Y | Others | HMG_Temp | HMG_Time(hr) | Deformation_Method_1 | D1_Temp | D1_Strain | Anneal1_Temp | Anneal1_Time(hr) | Deformation_Method_2 | D2_Temp | D2_Strain | Anneal2_Temp | Anneal_Time(hr) | SST_Temp | SST_Time(hr) | Quenching | Deformation_Method_3 | D3_Temp | D3_Strain | Anneal3_Temp | Anneal3_Time(hr) | A1_Temp | A1_Time(hr) | A2_Temp | A2_Time(hr) | A3_Temp | A3_Time(hr) | A4_Temp | A4_Time(hr) | Test_Temp | UTS | YS | EL
Aging_Al_Alloy_2018_009 | 10.1016/j.jallcom.2018.01.003 | 2018 | Stabilization of 7xxx aluminium alloys | Journal of Alloys and Compounds, 740, 167–173 |  |  |  | 1 | 1 |  | T6, SST 숫자 X | 7000 |  | 1.5 | 0.04 | 0.19 | 2.64 | 6.6 | 0.18 | 0.111 | 0.04 |  | 0.02 | [27 empty] | 0.03 | 25 | 1000 | N | 25 | 0 | 25 | 1000 | N | 25 | 0 | 25 | 1000 |  |  | WQ | N | 25 | 0 | 25 | 1000 | 25 | 1000 | 25 | 1000 | 25 | 1000 | 25 | 1000 | 25 |  | 99.3104
[8 empty] | 1 | 1 |  | T6, SST 숫자 X | 7000 |  | 1.5 | 0.04 | 0.19 | 2.64 | 6.6 | 0.18 | 0.111 | 0.04 |  | 0.02 | [27 empty] | 0.03 | 25 | 1000 | N | 25 | 0 | 25 | 1000 | N | 25 | 0 | 25 | 1000 |  |  | WQ | N | 25 | 0 | 25 | 1000 | 90 | 2 | 25 | 1000 | 25 | 1000 | 25 | 1000 | 25 |  | 288.33084
[8 empty] | 1 | 1 |  | T6, SST 숫자 X | 7000 |  | 1.5 | 0.04 | 0.19 | 2.64 | 6.6 | 0.18 | 0.111 | 0.04 |  | 0.02 | [27 empty] | 0.03 | 25 | 1000 | N | 25 | 0 | 25 | 1000 | N | 25 | 0 | 25 | 1000 |  |  | WQ | N | 25 | 0 | 25 | 1000 | 120 | 2 | 25 | 1000 | 25 | 1000 | 25 | 1000 | 25 |  | 351.75931
[8 empty] | 1 | 1 |  | T6, SST 숫자 X | 7000 |  | 1.5 | 0.04 | 0.19 | 2.64 | 6.6 | 0.18 | 0.111 | 0.04 |  | 0.02 | [27 empty] | 0.03 | 25 | 1000 | N | 25 | 0 | 25 | 1000 | N | 25 | 0 | 25 | 1000 |  |  | WQ | N | 25 | 0 | 25 | 1000 | 150 | 2 | 25 | 1000 | 25 | 1000 | 25 | 1000 | 25 |  | 449.16085
[8 empty] | 1 | 1 |  | T6, SST 숫자 X | 7000 |  | 1.5 | 0.04 | 0.19 | 2.64 | 6.6 | 0.18 | 0.111 | 0.04 |  | 0.02 | [27 empty] | 0.03 | 25 | 1000 | N | 25 | 0 | 25 | 1000 | N | 25 | 0 | 25 | 1000 |  |  | WQ | N | 25 | 0 | 25 | 1000 | 25 | 1000 | 25 | 1000 | 25 | 1000 | 25 | 1000 | 25 |  | 264.83882
[8 empty] | 1 | 1 |  | T6, SST 숫자 X | 7000 |  | 1.5 | 0.04 | 0.19 | 2.64 | 6.6 | 0.18 | 0.111 | 0.04 |  | 0.02 | [27 empty] | 0.03 | 25 | 1000 | N | 25 | 0 | 25 | 1000 | N | 25 | 0 | 25 | 1000 |  |  | WQ | N | 25 | 0 | 25 | 1000 | 25 | 1000 | 90 | 2 | 25 | 1000 | 25 | 1000 | 25 |  | 287.06589
[8 empty] | 1 | 1 |  | T6, SST 숫자 X | 7000 |  | 1.5 | 0.04 | 0.19 | 2.64 | 6.6 | 0.18 | 0.111 | 0.04 |  | 0.02 | [27 empty] | 0.03 | 25 | 1000 | N | 25 | 0 | 25 | 1000 | N | 25 | 0 | 25 | 1000 |  |  | WQ | N | 25 | 0 | 25 | 1000 | 25 | 1000 | 120 | 2 | 25 | 1000 | 25 | 1000 | 25 |  | 355.19276
[8 empty] | 1 | 1 |  | T6, SST 숫자 X | 7000 |  | 1.5 | 0.04 | 0.19 | 2.64 | 6.6 | 0.18 | 0.111 | 0.04 |  | 0.02 | [27 empty] | 0.03 | 25 | 1000 | N | 25 | 0 | 25 | 1000 | N | 25 | 0 | 25 | 1000 |  |  | WQ | N | 25 | 0 | 25 | 1000 | 25 | 1000 | 150 | 2 | 25 | 1000 | 25 | 1000 | 25 |  | 453.85926
[8 empty] | 1 | 1 |  | T6, SST 숫자 X | 7000 |  | 1.5 | 0.04 | 0.19 | 2.64 | 6.6 | 0.18 | 0.111 | 0.04 |  | 0.02 | [27 empty] | 0.03 | 25 | 1000 | N | 25 | 0 | 25 | 1000 | N | 25 | 0 | 25 | 1000 |  |  | WQ | N | 25 | 0 | 25 | 1000 | 25 | 1000 | 25 | 1000 | 25 | 1000 | 25 | 1000 | 25 |  | 266.10377
[8 empty] | 1 | 1 |  | T6, SST 숫자 X | 7000 |  | 1.5 | 0.04 | 0.19 | 2.64 | 6.6 | 0.18 | 0.111 | 0.04 |  | 0.02 | [27 empty] | 0.03 | 25 | 1000 | N | 25 | 0 | 25 | 1000 | N | 25 | 0 | 25 | 1000 |  |  | WQ | N | 25 | 0 | 25 | 1000 | 90 | 2 | 25 | 1000 | 25 | 1000 | 25 | 1000 | 25 |  | 294.11349
[8 empty] | 1 | 1 |  | T6, SST 숫자 X | 7000 |  | 1.5 | 0.04 | 0.19 | 2.64 | 6.6 | 0.18 | 0.111 | 0.04 |  | 0.02 | [27 empty] | 0.03 | 25 | 1000 | N | 25 | 0 | 25 | 1000 | N | 25 | 0 | 25 | 1000 |  |  | WQ | N | 25 | 0 | 25 | 1000 | 120 | 2 | 25 | 1000 | 25 | 1000 | 25 | 1000 | 25 |  | 352.84355
[8 empty] | 1 | 1 |  | T6, SST 숫자 X | 7000 |  | 1.5 | 0.04 | 0.19 | 2.64 | 6.6 | 0.18 | 0.111 | 0.04 |  | 0.02 | [27 empty] | 0.03 | 25 | 1000 | N | 25 | 0 | 25 | 1000 | N | 25 | 0 | 25 | 1000 |  |  | WQ | N | 25 | 0 | 25 | 1000 | 150 | 2 | 25 | 1000 | 25 | 1000 | 25 | 1000 | 25 |  | 447.8959
[8 empty] | 1 | 1 |  | T6, SST 숫자 X | 7000 |  | 1.5 | 0.04 | 0.19 | 2.64 | 6.6 | 0.18 | 0.111 | 0.04 |  | 0.02 | [27 empty] | 0.03 | 25 | 1000 | N | 25 | 0 | 25 | 1000 | N | 25 | 0 | 25 | 1000 |  |  | WQ | N | 25 | 0 | 25 | 1000 | 25 | 1000 | 25 | 1000 | 185 | 0.33 | 25 | 1000 | 25 |  | 424.40387
[8 empty] | 1 | 1 |  | T6, SST 숫자 X | 7000 |  | 1.5 | 0.04 | 0.19 | 2.64 | 6.6 | 0.18 | 0.111 | 0.04 |  | 0.02 | [27 empty] | 0.03 | 25 | 1000 | N | 25 | 0 | 25 | 1000 | N | 25 | 0 | 25 | 1000 |  |  | WQ | N | 25 | 0 | 25 | 1000 | 90 | 2 | 25 | 1000 | 185 | 0.33 | 25 | 1000 | 25 |  | 428.01803
[8 empty] | 1 | 1 |  | T6, SST 숫자 X | 7000 |  | 1.5 | 0.04 | 0.19 | 2.64 | 6.6 | 0.18 | 0.111 | 0.04 |  | 0.02 | [27 empty] | 0.03 | 25 | 1000 | N | 25 | 0 | 25 | 1000 | N | 25 | 0 | 25 | 1000 |  |  | WQ | N | 25 | 0 | 25 | 1000 | 120 | 2 | 25 | 1000 | 185 | 0.33 | 25 | 1000 | 25 |  | 433.80068
[8 empty] | 1 | 1 |  | T6, SST 숫자 X | 7000 |  | 1.5 | 0.04 | 0.19 | 2.64 | 6.6 | 0.18 | 0.111 | 0.04 |  | 0.02 | [27 empty] | 0.03 | 25 | 1000 | N | 25 | 0 | 25 | 1000 | N | 25 | 0 | 25 | 1000 |  |  | WQ | N | 25 | 0 | 25 | 1000 | 150 | 2 | 25 | 1000 | 185 | 0.33 | 25 | 1000 | 25 |  | 438.49909
[8 empty] | 1 | 1 |  | T6, SST 숫자 X | 7000 |  | 1.5 | 0.04 | 0.19 | 2.64 | 6.6 | 0.18 | 0.111 | 0.04 |  | 0.02 | [27 empty] | 0.03 | 25 | 1000 | N | 25 | 0 | 25 | 1000 | N | 25 | 0 | 25 | 1000 |  |  | WQ | N | 25 | 0 | 25 | 1000 | 25 | 1000 | 25 | 1000 | 120 | 24 | 25 | 1000 | 25 |  | 473.73712
[8 empty] | 1 | 1 |  | T6, SST 숫자 X | 7000 |  | 1.5 | 0.04 | 0.19 | 2.64 | 6.6 | 0.18 | 0.111 | 0.04 |  | 0.02 | [27 empty] | 0.03 | 25 | 1000 | N | 25 | 0 | 25 | 1000 | N | 25 | 0 | 25 | 1000 |  |  | WQ | N | 25 | 0 | 25 | 1000 | 90 | 2 | 25 | 1000 | 120 | 24 | 25 | 1000 | 25 |  | 473.73712
[8 empty] | 1 | 1 |  | T6, SST 숫자 X | 7000 |  | 1.5 | 0.04 | 0.19 | 2.64 | 6.6 | 0.18 | 0.111 | 0.04 |  | 0.02 | [27 empty] | 0.03 | 25 | 1000 | N | 25 | 0 | 25 | 1000 | N | 25 | 0 | 25 | 1000 |  |  | WQ | N | 25 | 0 | 25 | 1000 | 120 | 2 | 25 | 1000 | 120 | 24 | 25 | 1000 | 25 |  | 477.17057
[8 empty] | 1 | 1 |  | T6, SST 숫자 X | 7000 |  | 1.5 | 0.04 | 0.19 | 2.64 | 6.6 | 0.18 | 0.111 | 0.04 |  | 0.02 | [27 empty] | 0.03 | 25 | 1000 | N | 25 | 0 | 25 | 1000 | N | 25 | 0 | 25 | 1000 |  |  | WQ | N | 25 | 0 | 25 | 1000 | 150 | 2 | 25 | 1000 | 120 | 24 | 25 | 1000 | 25 |  | 486.56738
Aging_Al_Alloy_2018_013 | 10.1016/j.msea.2018.08.059 | 2018 | Enhanced Coarsening Resistance of Q-phase in Aluminum alloys by the addition of Slow Diffusing Solutes | Materials Science and Engineering: A |  |  |  | 1 |  |  | HMG 숫자 X | 4000 |  | 0.6 | 0.1 | 7.5 | 0.45 | 0.1 |  |  | 0.2 | 0.05 | [23 empty] | 0.02 | [7 empty] | N | 25 | 0 | 25 | 1000 | N | 25 | 0 | 25 | 1000 | 535 | 5 | WQ | N | 25 | 0 | 25 | 1000 | 200 | 4 | 25 | 100 | 25 | 1000 | 25 | 1000 | 25 |  | 39
[8 empty] | 1 |  |  | HMG 숫자 X | 4000 |  | 0.6 | 0.1 | 7.5 | 0.45 | 0.1 |  |  | 0.2 | 0.05 | [23 empty] | 0.02 | [7 empty] | N | 25 | 0 | 25 | 1000 | N | 25 | 0 | 25 | 1000 | 535 | 5 | WQ | N | 25 | 0 | 25 | 1000 | 200 | 4 | 150 | 100 | 25 | 1000 | 25 | 1000 | 150 |  | 78
[8 empty] | 1 |  |  | HMG 숫자 X | 4000 |  | 0.6 | 0.1 | 7.5 | 0.45 | 0.1 |  |  | 0.2 | 0.05 | [23 empty] | 0.02 | [7 empty] | N | 25 | 0 | 25 | 1000 | N | 25 | 0 | 25 | 1000 | 535 | 5 | WQ | N | 25 | 0 | 25 | 1000 | 200 | 4 | 200 | 100 | 25 | 1000 | 25 | 1000 | 200 |  | 150
[8 empty] | 1 |  |  | HMG 숫자 X | 4000 |  | 0.6 | 0.1 | 7.5 | 0.45 | 0.1 |  |  | 0.2 | 0.05 | [23 empty] | 0.02 | [7 empty] | N | 25 | 0 | 25 | 1000 | N | 25 | 0 | 25 | 1000 | 535 | 5 | WQ | N | 25 | 0 | 25 | 1000 | 200 | 4 | 250 | 100 | 25 | 1000 | 25 | 1000 | 250 |  | 180
[8 empty] | 1 |  |  | HMG 숫자 X | 4000 |  | 0.6 | 0.1 | 7.5 | 0.45 | 0.1 |  |  | 0.2 | 0.05 | [23 empty] | 0.02 | [7 empty] | N | 25 | 0 | 25 | 1000 | N | 25 | 0 | 25 | 1000 | 535 | 5 | WQ | N | 25 | 0 | 25 | 1000 | 200 | 4 | 300 | 100 | 25 | 1000 | 25 | 1000 | 300 |  | 250
[8 empty] | 1 |  |  | HMG 숫자 X | 4000 |  | 0.8 | 0.25 | 8.5 | 0.45 | 0.1 |  |  | 0.2 | 0.05 | [23 empty] | 0.02 | [7 empty] | N | 25 | 0 | 25 | 1000 | N | 25 | 0 | 25 | 1000 | 535 | 5 | WQ | N | 25 | 0 | 25 | 1000 | 200 | 4 | 25 | 100 | 25 | 1000 | 25 | 1000 | 25 |  | 39
[8 empty] | 1 |  |  | HMG 숫자 X | 4000 |  | 0.8 | 0.25 | 8.5 | 0.45 | 0.1 |  |  | 0.2 | 0.05 | [23 empty] | 0.02 | [7 empty] | N | 25 | 0 | 25 | 1000 | N | 25 | 0 | 25 | 1000 | 535 | 5 | WQ | N | 25 | 0 | 25 | 1000 | 200 | 4 | 150 | 100 | 25 | 1000 | 25 | 1000 | 150 |  | 78
[8 empty] | 1 |  |  | HMG 숫자 X | 4000 |  | 0.8 | 0.25 | 8.5 | 0.45 | 0.1 |  |  | 0.2 | 0.05 | [23 empty] | 0.02 | [7 empty] | N | 25 | 0 | 25 | 1000 | N | 25 | 0 | 25 | 1000 | 535 | 5 | WQ | N | 25 | 0 | 25 | 1000 | 200 | 4 | 200 | 100 | 25 | 1000 | 25 | 1000 | 200 |  | 150
[8 empty] | 1 |  |  | HMG 숫자 X | 4000 |  | 0.8 | 0.25 | 8.5 | 0.45 | 0.1 |  |  | 0.2 | 0.05 | [23 empty] | 0.02 | [7 empty] | N | 25 | 0 | 25 | 1000 | N | 25 | 0 | 25 | 1000 | 535 | 5 | WQ | N | 25 | 0 | 25 | 1000 | 200 | 4 | 250 | 100 | 25 | 1000 | 25 | 1000 | 250 |  | 180
[8 empty] | 1 |  |  | HMG 숫자 X | 4000 |  | 0.8 | 0.25 | 8.5 | 0.45 | 0.1 |  |  | 0.2 | 0.05 | [23 empty] | 0.02 | [7 empty] | N | 25 | 0 | 25 | 1000 | N | 25 | 0 | 25 | 1000 | 535 | 5 | WQ | N | 25 | 0 | 25 | 1000 | 200 | 4 | 300 | 100 | 25 | 1000 | 25 | 1000 | 300 |  | 250
[8 empty] | 1 |  |  | HMG 숫자 X | 4000 |  | 0.8 | 0.25 | 8.5 | 0.45 | 0.1 |  |  | 0.2 | 0.15 | [23 empty] | 0.02 |  |  |  |  | 1 |  |  | N | 25 | 0 | 25 | 1000 | N | 25 | 0 | 25 | 1000 | 535 | 5 | WQ | N | 25 | 0 | 25 | 1000 | 200 | 4 | 25 | 100 | 25 | 1000 | 25 | 1000 | 25 |  | 39
[8 empty] | 1 |  |  | HMG 숫자 X | 4000 |  | 0.8 | 0.25 | 8.5 | 0.45 | 0.1 |  |  | 0.2 | 0.15 | [23 empty] | 0.02 | [7 empty] | N | 25 | 0 | 25 | 1000 | N | 25 | 0 | 25 | 1000 | 535 | 5 | WQ | N | 25 | 0 | 25 | 1000 | 200 | 4 | 150 | 100 | 25 | 1000 | 25 | 1000 | 150 |  | 78
[8 empty] | 1 |  |  | HMG 숫자 X | 4000 |  | 0.8 | 0.25 | 8.5 | 0.45 | 0.1 |  |  | 0.2 | 0.15 | [23 empty] | 0.02 | [7 empty] | N | 25 | 0 | 25 | 1000 | N | 25 | 0 | 25 | 1000 | 535 | 5 | WQ | N | 25 | 0 | 25 | 1000 | 200 | 4 | 200 | 100 | 25 | 1000 | 25 | 1000 | 200 |  | 150
[8 empty] | 1 |  |  | HMG 숫자 X | 4000 |  | 0.8 | 0.25 | 8.5 | 0.45 | 0.1 |  |  | 0.2 | 0.15 | [23 empty] | 0.02 | [7 empty] | N | 25 | 0 | 25 | 1000 | N | 25 | 0 | 25 | 1000 | 535 | 5 | WQ | N | 25 | 0 | 25 | 1000 | 200 | 4 | 250 | 100 | 25 | 1000 | 25 | 1000 | 250 |  | 180
[8 empty] | 1 |  |  | HMG 숫자 X | 4000 |  | 0.8 | 0.25 | 8.5 | 0.45 | 0.1 |  |  | 0.2 | 0.15 | [23 empty] | 0.02 | [7 empty] | N | 25 | 0 | 25 | 1000 | N | 25 | 0 | 25 | 1000 | 535 | 5 | WQ | N | 25 | 0 | 25 | 1000 | 200 | 4 | 300 | 100 | 25 | 1000 | 25 | 1000 | 300 |  | 250
Aging_Al_Alloy_2018_290 | 10.1016/j.msea.2018.01.063 | 2018 | Effect of heat treatment on the microstructure and mechanical properties of extruded Al–4Cu–1Li–0.4Mg–0.4Ag–0.18Zr Alloy | Materials Science and Engineering: A, 717, 11–19 | [7 empty] | 2000 |  | 4.17 |  |  | 0.38 | [5 empty] | 0.18 | 0.38 | [10 empty] | 1.09 | [16 empty] | 540 | 2 | Extrusion | 420 | 3.8761 | 25 | 1000 | N | 25 | 0 | 25 | 1000 | 500 | 1.5 | WQ | N | 25 | 0 | 25 | 1000 | 100 | 32 | 25 | 1000 | 25 | 1000 | 25 | 1000 | 25 | 516 | 363 | 11.3
[12 empty] | 2000 |  | 4.17 |  |  | 0.38 | [5 empty] | 0.18 | 0.38 | [10 empty] | 1.09 | [16 empty] | 540 | 2 | Extrusion | 420 | 3.8761 | 25 | 1000 | N | 25 | 0 | 25 | 1000 | 500 | 1.5 | WQ | N | 25 | 0 | 25 | 1000 | 125 | 32 | 25 | 1000 | 25 | 1000 | 25 | 1000 | 25 | 559 | 393 | 11
[12 empty] | 2000 |  | 4.17 |  |  | 0.38 | [5 empty] | 0.18 | 0.38 | [10 empty] | 1.09 | [16 empty] | 540 | 2 | Extrusion | 420 | 3.8761 | 25 | 1000 | N | 25 | 0 | 25 | 1000 | 500 | 1.5 | WQ | N | 25 | 0 | 25 | 1000 | 150 | 32 | 25 | 1000 | 25 | 1000 | 25 | 1000 | 25 | 638 | 510 | 11
[12 empty] | 2000 |  | 4.17 |  |  | 0.38 | [5 empty] | 0.18 | 0.38 | [10 empty] | 1.09 | [16 empty] | 540 | 2 | Extrusion | 420 | 3.8761 | 25 | 1000 | N | 25 | 0 | 25 | 1000 | 500 | 1.5 | WQ | N | 25 | 0 | 25 | 1000 | 175 | 32 | 25 | 1000 | 25 | 1000 | 25 | 1000 | 25 | 674 | 549 | 7.7
[12 empty] | 2000 |  | 4.17 |  |  | 0.38 | [5 empty] | 0.18 | 0.38 | [10 empty] | 1.09 | [16 empty] | 540 | 2 | Extrusion | 420 | 3.8761 | 25 | 1000 | N | 25 | 0 | 25 | 1000 | 500 | 1.5 | WQ | N | 25 | 0 | 25 | 1000 | 150 | 8 | 25 | 1000 | 25 | 1000 | 25 | 1000 | 25 | 529 | 339 | 15.2
[12 empty] | 2000 |  | 4.17 |  |  | 0.38 | [5 empty] | 0.18 | 0.38 | [10 empty] | 1.09 | [16 empty] | 540 | 2 | Extrusion | 420 | 3.8761 | 25 | 1000 | N | 25 | 0 | 25 | 1000 | 500 | 1.5 | WQ | N | 25 | 0 | 25 | 1000 | 150 | 16 | 25 | 1000 | 25 | 1000 | 25 | 1000 | 25 | 576 | 414 | 16
[12 empty] | 2000 |  | 4.17 |  |  | 0.38 | [5 empty] | 0.18 | 0.38 | [10 empty] | 1.09 | [16 empty] | 540 | 2 | Extrusion | 420 | 3.8761 | 25 | 1000 | N | 25 | 0 | 25 | 1000 | 500 | 1.5 | WQ | N | 25 | 0 | 25 | 1000 | 150 | 24 | 25 | 1000 | 25 | 1000 | 25 | 1000 | 25 | 619 | 479 | 11.7
[12 empty] | 2000 |  | 4.17 |  |  | 0.38 | [5 empty] | 0.18 | 0.38 | [10 empty] | 1.09 | [16 empty] | 540 | 2 | Extrusion | 420 | 3.8761 | 25 | 1000 | N | 25 | 0 | 25 | 1000 | 500 | 1.5 | WQ | N | 25 | 0 | 25 | 1000 | 150 | 32 | 25 | 1000 | 25 | 1000 | 25 | 1000 | 25 | 637 | 510 | 11.7
[12 empty] | 2000 |  | 4.17 |  |  | 0.38 | [5 empty] | 0.18 | 0.38 | [10 empty] | 1.09 | [16 empty] | 540 | 2 | Extrusion | 420 | 3.8761 | 25 | 1000 | N | 25 | 0 | 25 | 1000 | 500 | 1.5 | WQ | N | 25 | 0 | 25 | 1000 | 150 | 48 | 25 | 1000 | 25 | 1000 | 25 | 1000 | 25 | 625 | 500 | 12
[12 empty] | 2000 |  | 4.17 |  |  | 0.38 | [5 empty] | 0.18 | 0.38 | [10 empty] | 1.09 | [16 empty] | 540 | 2 | Extrusion | 420 | 3.8761 | 25 | 1000 | N | 25 | 0 | 25 | 1000 | 500 | 1.5 | WQ | N | 25 | 0 | 25 | 1000 | 150 | 64 | 25 | 1000 | 25 | 1000 | 25 | 1000 | 25 | 663 | 570 | 9.6
[10 empty] | 1 | Deform3 온도, 방법 X | 2000 |  | 4.17 |  |  | 0.38 | [5 empty] | 0.18 | 0.38 | [10 empty] | 1.09 | [16 empty] | 540 | 2 | Extrusion | 420 | 3.8761 | 25 | 1000 | N | 25 | 0 | 25 | 1000 | 500 | 1.5 | WQ | etc. | 25 | 3 | 25 | 1000 | 100 | 32 | 25 | 1000 | 25 | 1000 | 25 | 1000 | 25 | 578 | 438 | 12.3
[10 empty] | 1 | Deform3 온도, 방법 X | 2000 |  | 4.17 |  |  | 0.38 | [5 empty] | 0.18 | 0.38 | [10 empty] | 1.09 | [16 empty] | 540 | 2 | Extrusion | 420 | 3.8761 | 25 | 1000 | N | 25 | 0 | 25 | 1000 | 500 | 1.5 | WQ | etc. | 25 | 3 | 25 | 1000 | 125 | 32 | 25 | 1000 | 25 | 1000 | 25 | 1000 | 25 | 607 | 487 | 13.2
[10 empty] | 1 | Deform3 온도, 방법 X | 2000 |  | 4.17 |  |  | 0.38 | [5 empty] | 0.18 | 0.38 | [10 empty] | 1.09 | [16 empty] | 540 | 2 | Extrusion | 420 | 3.8761 | 25 | 1000 | N | 25 | 0 | 25 | 1000 | 500 | 1.5 | WQ | etc. | 25 | 3 | 25 | 1000 | 150 | 32 | 25 | 1000 | 25 | 1000 | 25 | 1000 | 25 | 683 | 674 | 6.6
[10 empty] | 1 | Deform3 온도, 방법 X | 2000 |  | 4.17 |  |  | 0.38 | [5 empty] | 0.18 | 0.38 | [10 empty] | 1.09 | [16 empty] | 540 | 2 | Extrusion | 420 | 3.8761 | 25 | 1000 | N | 25 | 0 | 25 | 1000 | 500 | 1.5 | WQ | etc. | 25 | 3 | 25 | 1000 | 175 | 32 | 25 | 1000 | 25 | 1000 | 25 | 1000 | 25 | 635 | 596 | 5.8
[10 empty] | 1 | Deform3 온도, 방법 X | 2000 |  | 4.17 |  |  | 0.38 | [5 empty] | 0.18 | 0.38 | [10 empty] | 1.09 | [16 empty] | 540 | 2 | Extrusion | 420 | 3.8761 | 25 | 1000 | N | 25 | 0 | 25 | 1000 | 500 | 1.5 | WQ | etc. | 25 | 3 | 25 | 1000 | 125 | 4 | 25 | 1000 | 25 | 1000 | 25 | 1000 | 25 | 342 | 504 | 10.6
[10 empty] | 1 | Deform3 온도, 방법 X | 2000 |  | 4.17 |  |  | 0.38 | [5 empty] | 0.18 | 0.38 | [10 empty] | 1.09 | [16 empty] | 540 | 2 | Extrusion | 420 | 3.8761 | 25 | 1000 | N | 25 | 0 | 25 | 1000 | 500 | 1.5 | WQ | etc. | 25 | 3 | 25 | 1000 | 125 | 8 | 25 | 1000 | 25 | 1000 | 25 | 1000 | 25 | 420 | 551 | 11.9
[10 empty] | 1 | Deform3 온도, 방법 X | 2000 |  | 4.17 |  |  | 0.38 | [5 empty] | 0.18 | 0.38 | [10 empty] | 1.09 | [16 empty] | 540 | 2 | Extrusion | 420 | 3.8761 | 25 | 1000 | N | 25 | 0 | 25 | 1000 | 500 | 1.5 | WQ | etc. | 25 | 3 | 25 | 1000 | 125 | 16 | 25 | 1000 | 25 | 1000 | 25 | 1000 | 25 | 447 | 572 | 11.7
[10 empty] | 1 | Deform3 온도, 방법 X | 2000 |  | 4.17 |  |  | 0.38 | [5 empty] | 0.18 | 0.38 | [10 empty] | 1.09 | [16 empty] | 540 | 2 | Extrusion | 420 | 3.8761 | 25 | 1000 | N | 25 | 0 | 25 | 1000 | 500 | 1.5 | WQ | etc. | 25 | 3 | 25 | 1000 | 125 | 24 | 25 | 1000 | 25 | 1000 | 25 | 1000 | 25 | 463 | 572 | 11.9
[10 empty] | 1 | Deform3 온도, 방법 X | 2000 |  | 4.17 |  |  | 0.38 | [5 empty] | 0.18 | 0.38 | [10 empty] | 1.09 | [16 empty] | 540 | 2 | Extrusion | 420 | 3.8761 | 25 | 1000 | N | 25 | 0 | 25 | 1000 | 500 | 1.5 | WQ | etc. | 25 | 3 | 25 | 1000 | 125 | 32 | 25 | 1000 | 25 | 1000 | 25 | 1000 | 25 | 532 | 628 | 8
[10 empty] | 1 | Deform3 온도, 방법 X | 2000 |  | 4.17 |  |  | 0.38 | [5 empty] | 0.18 | 0.38 | [10 empty] | 1.09 | [16 empty] | 540 | 2 | Extrusion | 420 | 3.8761 | 25 | 1000 | N | 25 | 0 | 25 | 1000 | 500 | 1.5 | WQ | etc. | 25 | 2 | 25 | 1000 | 125 | 32 | 25 | 1000 | 25 | 1000 | 25 | 1000 | 25 | 486 | 628 | 10
[10 empty] | 1 | Deform3 온도, 방법 X | 2000 |  | 4.17 |  |  | 0.38 | [5 empty] | 0.18 | 0.38 | [10 empty] | 1.09 | [16 empty] | 540 | 2 | Extrusion | 420 | 3.8761 | 25 | 1000 | N | 25 | 0 | 25 | 1000 | 500 | 1.5 | WQ | etc. | 25 | 3 | 25 | 1000 | 125 | 32 | 25 | 1000 | 25 | 1000 | 25 | 1000 | 25 | 549 | 634 | 10
[10 empty] | 1 | Deform3 온도, 방법 X | 2000 |  | 4.17 |  |  | 0.38 | [5 empty] | 0.18 | 0.38 | [10 empty] | 1.09 | [16 empty] | 540 | 2 | Extrusion | 420 | 3.8761 | 25 | 1000 | N | 25 | 0 | 25 | 1000 | 500 | 1.5 | WQ | etc. | 25 | 4.5 | 25 | 1000 | 125 | 32 | 25 | 1000 | 25 | 1000 | 25 | 1000 | 25 | 629 | 663 | 9.2
Aging_Al_Alloy_2018_292 | 10.1016/j.msea.2017.12.067 | 2018 | Effects of minor Sc addition on the microstructure and mechanical properties of 7055 Al alloy during aging | Materials Science and Engineering: A, 713, 61–66 |  |  |  | 1 |  |  | HMG 숫자 X | 7000 |  | 2.24 |  |  | 1.95 | 7.82 |  |  |  |  | 0.16 | [30 empty] | Rolling | 470 | 1.204 | 25 | 1000 | N | 25 | 0 | 25 | 1000 | 470 | 2 | WQ | N | 25 | 0 | 25 | 1000 | 120 | 24 | 25 | 1000 | 25 | 1000 | 25 | 1000 | 25 | 654 | 577 | 13
[8 empty] | 1 |  |  | HMG 숫자 X | 7000 |  | 2.24 |  |  | 1.95 | 7.82 |  |  |  |  | 0.16 | [30 empty] | Rolling | 470 | 1.204 | 25 | 1000 | N | 25 | 0 | 25 | 1000 | 470 | 2 | WQ | N | 25 | 0 | 25 | 1000 | 150 | 8 | 25 | 1000 | 25 | 1000 | 25 | 1000 | 25 | 627 | 589 | 8
[8 empty] | 1 |  |  | HMG 숫자 X | 7000 |  | 2.24 |  |  | 1.95 | 7.82 |  |  |  |  | 0.16 | [30 empty] | Rolling | 470 | 1.204 | 25 | 1000 | N | 25 | 0 | 25 | 1000 | 470 | 2 | WQ | N | 25 | 0 | 25 | 1000 | 150 | 30 | 25 | 1000 | 25 | 1000 | 25 | 1000 | 25 | 648 | 557 | 10
[8 empty] | 1 |  |  | HMG 숫자 X | 7000 |  | 2.24 |  |  | 1.93 | 7.81 |  |  |  |  | 0.16 | [20 empty] | 0.25 | [9 empty] | Rolling | 470 | 1.204 | 25 | 1000 | N | 25 | 0 | 25 | 1000 | 470 | 2 | WQ | N | 25 | 0 | 25 | 1000 | 120 | 24 | 25 | 1000 | 25 | 1000 | 25 | 1000 | 25 | 679 | 600 | 14
[8 empty] | 1 |  |  | HMG 숫자 X | 7000 |  | 2.24 |  |  | 1.91 | 7.8 | [25 empty] | 0.25 | [9 empty] | Rolling | 470 | 1.204 | 25 | 1000 | N | 25 | 0 | 25 | 1000 | 470 | 2 | WQ | N | 25 | 0 | 25 | 1000 | 150 | 8 | 25 | 1000 | 25 | 1000 | 25 | 1000 | 25 | 648 | 611 | 12
[8 empty] | 1 |  |  | HMG 숫자 X | 7000 |  | 2.24 |  |  | 1.89 | 7.79 | [25 empty] | 0.25 | [9 empty] | Rolling | 470 | 1.204 | 25 | 1000 | N | 25 | 0 | 25 | 1000 | 470 | 2 | WQ | N | 25 | 0 | 25 | 1000 | 150 | 30 | 25 | 1000 | 25 | 1000 | 25 | 1000 | 25 | 628 | 602 | 12
Aging_Al_Alloy_2018_293 | 10.1016/j.ijfatigue.2017.11.003 | 2018 | Defect-correlated fatigue assessment of A356-T6 aluminum cast alloy using computed tomography based Kitagawa-Takahashi diagrams | International Journal of Fatigue, 108, 25–34 | [6 empty] | 데이터 수집 X
Aging_Al_Alloy_2018_297 | 10.1016/j.msea.2018.09.078 | 2018 | Elevated re-aging of a piston aluminium alloy and effect on the microstructure and mechanical properties | Materials Science and Engineering: A, 738, 375–379 | [9 empty] | 4 | 0.25 | 13 | 1 |  |  |  |  | 2 | [41 empty] | 500 | 3 | WQ | N | 25 | 0 | 25 | 1000 | 210 | 6 | 350 | 0 | 25 | 1000 | 25 | 1000 | 25 | 358.08033
[14 empty] | 4 | 0.25 | 13 | 1 |  |  |  |  | 2 | [41 empty] | 500 | 3 | WQ | N | 25 | 0 | 25 | 1000 | 210 | 6 | 350 | 5 | 25 | 1000 | 25 | 1000 | 25 | 280.80658
[14 empty] | 4 | 0.25 | 13 | 1 |  |  |  |  | 2 | [41 empty] | 500 | 3 | WQ | N | 25 | 0 | 25 | 1000 | 210 | 6 | 350 | 10 | 25 | 1000 | 25 | 1000 | 25 | 219.00387
[14 empty] | 4 | 0.25 | 13 | 1 |  |  |  |  | 2 | [41 empty] | 500 | 3 | WQ | N | 25 | 0 | 25 | 1000 | 210 | 6 | 350 | 20 | 25 | 1000 | 25 | 1000 | 25 | 211.59406
[14 empty] | 4 | 0.25 | 13 | 1 |  |  |  |  | 2 | [41 empty] | 500 | 3 | WQ | N | 25 | 0 | 25 | 1000 | 210 | 6 | 350 | 30 | 25 | 1000 | 25 | 1000 | 25 | 210.45409
[14 empty] | 4 | 0.25 | 13 | 1 |  |  |  |  | 2 | [41 empty] | 500 | 3 | WQ | N | 25 | 0 | 25 | 1000 | 210 | 6 | 350 | 50 | 25 | 1000 | 25 | 1000 | 25 | 207.60416
[14 empty] | 4 | 0.25 | 13 | 1 |  |  |  |  | 2 | [41 empty] | 500 | 3 | WQ | N | 25 | 0 | 25 | 1000 | 210 | 6 | 350 | 80 | 25 | 1000 | 25 | 1000 | 25 | 210.45409
[14 empty] | 4 | 0.25 | 13 | 1 |  |  |  |  | 2 | [41 empty] | 500 | 3 | WQ | N | 25 | 0 | 25 | 1000 | 210 | 6 | 350 | 100 | 25 | 1000 | 25 | 1000 | 25 | 209.8841
[14 empty] | 4 | 0.25 | 13 | 1 |  |  |  |  | 2 | [41 empty] | 500 | 3 | WQ | N | 25 | 0 | 25 | 1000 | 210 | 6 | 350 | 500 | 25 | 1000 | 25 | 1000 | 25 | 202.39287
[14 empty] | 4 | 0.25 | 13 | 1 |  |  |  |  | 2 | [41 empty] | 500 | 3 | WQ | N | 25 | 0 | 25 | 1000 | 210 | 6 | 350 | 1000 | 25 | 1000 | 25 | 1000 | 25 | 201.82288
[14 empty] | 4 | 0.25 | 13 | 1 |  |  |  |  | 2 | [41 empty] | 500 | 3 | WQ | N | 25 | 0 | 25 | 1000 | 210 | 6 | 420 | 0 | 25 | 1000 | 25 | 1000 | 25 | 357.51034
[14 empty] | 4 | 0.25 | 13 | 1 |  |  |  |  | 2 | [41 empty] | 500 | 3 | WQ | N | 25 | 0 | 25 | 1000 | 210 | 6 | 420 | 5 | 25 | 1000 | 25 | 1000 | 25 | 293.99768
[14 empty] | 4 | 0.25 | 13 | 1 |  |  |  |  | 2 | [41 empty] | 500 | 3 | WQ | N | 25 | 0 | 25 | 1000 | 210 | 6 | 420 | 10 | 25 | 1000 | 25 | 1000 | 25 | 238.4648
[14 empty] | 4 | 0.25 | 13 | 1 |  |  |  |  | 2 | [41 empty] | 500 | 3 | WQ | N | 25 | 0 | 25 | 1000 | 210 | 6 | 420 | 20 | 25 | 1000 | 25 | 1000 | 25 | 232.19496
[14 empty] | 4 | 0.25 | 13 | 1 |  |  |  |  | 2 | [41 empty] | 500 | 3 | WQ | N | 25 | 0 | 25 | 1000 | 210 | 6 | 420 | 30 | 25 | 1000 | 25 | 1000 | 25 | 229.34504
[14 empty] | 4 | 0.25 | 13 | 1 |  |  |  |  | 2 | [41 empty] | 500 | 3 | WQ | N | 25 | 0 | 25 | 1000 | 210 | 6 | 420 | 50 | 25 | 1000 | 25 | 1000 | 25 | 231.62498
[14 empty] | 4 | 0.25 | 13 | 1 |  |  |  |  | 2 | [41 empty] | 500 | 3 | WQ | N | 25 | 0 | 25 | 1000 | 210 | 6 | 420 | 80 | 25 | 1000 | 25 | 1000 | 25 | 228.77505
[14 empty] | 4 | 0.25 | 13 | 1 |  |  |  |  | 2 | [41 empty] | 500 | 3 | WQ | N | 25 | 0 | 25 | 1000 | 210 | 6 | 420 | 100 | 25 | 1000 | 25 | 1000 | 25 | 231.05499
[14 empty] | 4 | 0.25 | 13 | 1 |  |  |  |  | 2 | [41 empty] | 500 | 3 | WQ | N | 25 | 0 | 25 | 1000 | 210 | 6 | 420 | 500 | 25 | 1000 | 25 | 1000 | 25 | 229.34504
[14 empty] | 4 | 0.25 | 13 | 1 |  |  |  |  | 2 | [41 empty] | 500 | 3 | WQ | N | 25 | 0 | 25 | 1000 | 210 | 6 | 420 | 1000 | 25 | 1000 | 25 | 1000 | 25 | 222.99377
[14 empty] | 4 | 0.25 | 13 | 1 |  |  |  |  | 2 | [41 empty] | 500 | 3 | WQ | N | 25 | 0 | 25 | 1000 | 210 | 6 | 350 | 0 | 25 | 1000 | 25 | 1000 | 350 | 146.37144
[14 empty] | 4 | 0.25 | 13 | 1 |  |  |  |  | 2 | [41 empty] | 500 | 3 | WQ | N | 25 | 0 | 25 | 1000 | 210 | 6 | 350 | 5 | 25 | 1000 | 25 | 1000 | 350 | 71.94762
[14 empty] | 4 | 0.25 | 13 | 1 |  |  |  |  | 2 | [41 empty] | 500 | 3 | WQ | N | 25 | 0 | 25 | 1000 | 210 | 6 | 350 | 10 | 25 | 1000 | 25 | 1000 | 350 | 45.64686
[14 empty] | 4 | 0.25 | 13 | 1 |  |  |  |  | 2 | [41 empty] | 500 | 3 | WQ | N | 25 | 0 | 25 | 1000 | 210 | 6 | 350 | 20 | 25 | 1000 | 25 | 1000 | 350 | 42.79693
[14 empty] | 4 | 0.25 | 13 | 1 |  |  |  |  | 2 | [41 empty] | 500 | 3 | WQ | N | 25 | 0 | 25 | 1000 | 210 | 6 | 350 | 30 | 25 | 1000 | 25 | 1000 | 350 | 42.79693
[14 empty] | 4 | 0.25 | 13 | 1 |  |  |  |  | 2 | [41 empty] | 500 | 3 | WQ | N | 25 | 0 | 25 | 1000 | 210 | 6 | 350 | 50 | 25 | 1000 | 25 | 1000 | 350 | 42.22695
[14 empty] | 4 | 0.25 | 13 | 1 |  |  |  |  | 2 | [41 empty] | 500 | 3 | WQ | N | 25 | 0 | 25 | 1000 | 210 | 6 | 350 | 80 | 25 | 1000 | 25 | 1000 | 350 | 42.79693
[14 empty] | 4 | 0.25 | 13 | 1 |  |  |  |  | 2 | [41 empty] | 500 | 3 | WQ | N | 25 | 0 | 25 | 1000 | 210 | 6 | 350 | 100 | 25 | 1000 | 25 | 1000 | 350 | 42.79693
[14 empty] | 4 | 0.25 | 13 | 1 |  |  |  |  | 2 | [41 empty] | 500 | 3 | WQ | N | 25 | 0 | 25 | 1000 | 210 | 6 | 350 | 500 | 25 | 1000 | 25 | 1000 | 350 | 40.51699
[14 empty] | 4 | 0.25 | 13 | 1 |  |  |  |  | 2 | [41 empty] | 500 | 3 | WQ | N | 25 | 0 | 25 | 1000 | 210 | 6 | 350 | 1000 | 25 | 1000 | 25 | 1000 | 350 | 42.79693
[14 empty] | 4 | 0.25 | 13 | 1 |  |  |  |  | 2 | [41 empty] | 500 | 3 | WQ | N | 25 | 0 | 25 | 1000 | 210 | 6 | 420 | 0 | 25 | 1000 | 25 | 1000 | 350 | 146.37144
[14 empty] | 4 | 0.25 | 13 | 1 |  |  |  |  | 2 | [41 empty] | 500 | 3 | WQ | N | 25 | 0 | 25 | 1000 | 210 | 6 | 420 | 5 | 25 | 1000 | 25 | 1000 | 350 | 94.25848
[14 empty] | 4 | 0.25 | 13 | 1 |  |  |  |  | 2 | [41 empty] | 500 | 3 | WQ | N | 25 | 0 | 25 | 1000 | 210 | 6 | 420 | 10 | 25 | 1000 | 25 | 1000 | 350 | 66.81775
[14 empty] | 4 | 0.25 | 13 | 1 |  |  |  |  | 2 | [41 empty] | 500 | 3 | WQ | N | 25 | 0 | 25 | 1000 | 210 | 6 | 420 | 20 | 25 | 1000 | 25 | 1000 | 350 | 62.25786
[14 empty] | 4 | 0.25 | 13 | 1 |  |  |  |  | 2 | [41 empty] | 500 | 3 | WQ | N | 25 | 0 | 25 | 1000 | 210 | 6 | 420 | 30 | 25 | 1000 | 25 | 1000 | 350 | 62.82785
[14 empty] | 4 | 0.25 | 13 | 1 |  |  |  |  | 2 | [41 empty] | 500 | 3 | WQ | N | 25 | 0 | 25 | 1000 | 210 | 6 | 420 | 50 | 25 | 1000 | 25 | 1000 | 350 | 65.67778
[14 empty] | 4 | 0.25 | 13 | 1 |  |  |  |  | 2 | [41 empty] | 500 | 3 | WQ | N | 25 | 0 | 25 | 1000 | 210 | 6 | 420 | 80 | 25 | 1000 | 25 | 1000 | 350 | 57.69798
[14 empty] | 4 | 0.25 | 13 | 1 |  |  |  |  | 2 | [41 empty] | 500 | 3 | WQ | N | 25 | 0 | 25 | 1000 | 210 | 6 | 420 | 100 | 25 | 1000 | 25 | 1000 | 350 | 57.69798
[14 empty] | 4 | 0.25 | 13 | 1 |  |  |  |  | 2 | [41 empty] | 500 | 3 | WQ | N | 25 | 0 | 25 | 1000 | 210 | 6 | 420 | 500 | 25 | 1000 | 25 | 1000 | 350 | 57.69798
[14 empty] | 4 | 0.25 | 13 | 1 |  |  |  |  | 2 | [41 empty] | 500 | 3 | WQ | N | 25 | 0 | 25 | 1000 | 210 | 6 | 420 | 1000 | 25 | 1000 | 25 | 1000 | 350 | 54.84805
Aging_Al_Alloy_2018_299 | 10.1016/j.msea.2018.03.016 | 2018 | Effects of the addition of trace amounts of Sc on the microstructure and mechanical properties of Al-11.6Si alloys | Materials Science and Engineering: A, 723, 22–28 | [11 empty] | 11.52 |  |  |  | 0.45 | [25 empty] | 0.03 | [10 empty] | 250 | 100 | N | 25 | 0 | 25 | 1000 |  |  | WQ | N | 25 | 0 | 25 | 1000 | 25 | 1000 | 25 | 1000 | 25 | 1000 | 25 | 1000 | 25 | 173 |  | 1.1
[16 empty] | 11.59 |  |  |  | 0.43 | [23 empty] | 0.1 |  | 0.03 | [10 empty] | 250 | 100 | N | 25 | 0 | 25 | 1000 |  |  | WQ | N | 25 | 0 | 25 | 1000 | 25 | 1000 | 25 | 1000 | 25 | 1000 | 25 | 1000 | 25 | 204 |  | 5.1
Aging_Al_Alloy_2018_303 | 10.1016/j.corsci.2018.09.011 | 2018 | On the miniaturised sacrificial protection achieved by surface precipitation in Aluminium alloys | Corrosion Science |  |  |  |  | 1 |  | T651 처리되어있음. | 7000 |  | 2.16 |  |  | 2.19 | 6.25 | [45 empty] | 470 | 1 | AC | N | 25 | 0 |  |  | 150 | 9 | 25 | 1000 | 25 | 1000 | 25 | 1000 | 25 | 390 | 250 | 28
[9 empty] | 1 |  |  | 7000 |  | 2.16 |  |  | 2.19 | 6.25 | [45 empty] | 470 | 1 | AC | N | 25 | 0 | 420 | 0.25 | 150 | 9 | 25 | 1000 | 25 | 1000 | 25 | 1000 | 25 | 370 | 245 | 24
[9 empty] | 1 |  |  | 6000 |  | 0.2 |  | 0.6 | 1 | [46 empty] | 540 | 1 | AC | N | 25 | 0 |  |  | 190 | 9 | 25 | 1000 | 25 | 1000 | 25 | 1000 | 25 | 240 | 180 | 25
[9 empty] | 1 |  |  | 6000 |  | 0.2 |  | 0.6 | 1 | [46 empty] | 540 | 1 | AC | N | 25 | 0 | 420 | 0.25 | 190 | 9 | 25 | 1000 | 25 | 1000 | 25 | 1000 | 25 | 213 | 170 | 28
Aging_Al_Alloy_2018_305 | 10.1016/j.jmatprotec.2017.09.043 | 2018 | Effect of preform annealing on plastic anisotropy of an age-hardenable Al-Mg-Si alloy | Journal of Materials Processing Technology, 252, 381–388 |  | 1 | 1 |  |  |  | D1온도 strain 안나와있음, Annealing1 continous annealing을 했다고 되있음, Aging1 T4 처리되어있음 | 6000 |  | 0.19 | 0.13 | 0.71 | 0.6 | 0.02 | 0.19 | 0.22 | 0.05 | [29 empty] | 0.04 |  |  | Rolling |  |  |  |  | N | 25 | 0 | 25 | 1000 | 570 |  | WQ | N | 25 | 0 | 25 | 1000 |  |  | 25 | 1000 | 25 | 1000 | 25 | 1000 | 25 | 190.9 | 91.2 | 25.6
Aging_Al_Alloy_2018_309 | 10.1016/j.matchar.2018.07.012 | 2018 | Characterization of hot extrusion and heat treatment on mechanical properties in a spray formed ultra-high strength Al-Zn-Mg-Cu alloy | Materials Characterization, 144, 131–140 | [9 empty] | 2.42 |  | 0.082 | 1.98 | 7.91 |  | 0.096 |  |  | 0.12 | [30 empty] | Extrusion | 420 | 2.683661 |  |  | N | 25 | 0 | 25 | 1000 |  |  | WQ | N | 25 | 0 | 25 | 1000 | 25 | 1000 | 25 | 1000 | 25 | 1000 | 25 | 1000 | 25 | 232 | 184 | 2.7
[14 empty] | 2.42 |  | 0.082 | 1.98 | 7.91 |  | 0.096 |  |  | 0.12 | [30 empty] | Extrusion | 420 | 2.683661 |  |  | Extrusion | 420 | 3.820583 | 25 | 1000 |  |  | WQ | N | 25 | 0 | 25 | 1000 | 25 | 1000 | 25 | 1000 | 25 | 1000 | 25 | 1000 | 25 | 347 | 341 | 13.3
[14 empty] | 2.42 |  | 0.082 | 1.98 | 7.91 |  | 0.096 |  |  | 0.12 | [30 empty] | Extrusion | 420 | 2.683661 |  |  | Extrusion | 420 | 3.820583 | 25 | 1000 | 475 | 1 | WQ | N | 25 | 0 | 25 | 1000 | 25 | 1000 | 25 | 1000 | 25 | 1000 | 25 | 1000 | 25 | 572 | 465 | 11.7
[14 empty] | 2.42 |  | 0.082 | 1.98 | 7.91 |  | 0.096 |  |  | 0.12 | [30 empty] | Extrusion | 420 | 2.683661 |  |  | Extrusion | 420 | 3.820583 | 25 | 1000 | 475 | 1 | WQ | N | 25 | 0 | 25 | 1000 | 120 | 24 | 25 | 1000 | 25 | 1000 | 25 | 1000 | 25 | 704 | 660 | 9.7
[14 empty] | 2.42 |  | 0.082 | 1.98 | 7.91 |  | 0.096 |  |  | 0.12 | [30 empty] | Extrusion | 420 | 2.683661 |  |  | Extrusion | 420 | 3.820583 | 25 | 1000 | 475 | 1 | WQ | N | 25 | 0 | 25 | 1000 | 120 | 8 | 150 | 16 | 25 | 1000 | 25 | 1000 | 25 | 625 | 602 | 8.2
[14 empty] | 2.42 |  | 0.082 | 1.98 | 7.91 |  | 0.096 |  |  | 0.12 | [30 empty] | Extrusion | 420 | 2.683661 |  |  | Extrusion | 420 | 3.820583 | 25 | 1000 | 475 | 1 | WQ | N | 25 | 0 | 25 | 1000 | 120 | 24 | 160 | 0.5 | 120 | 24 | 25 | 1000 | 25 | 732 | 720 | 7.2
Aging_Al_Alloy_2018_312 | 10.1016/j.msea.2018.04.116 | 2018 | Microstructures and mechanical properties of spray deposited 2195 Al-Cu-Li alloy through thermo-mechanical processing | Materials Science and Engineering: A, 727, 78–89 |  |  | 1 |  |  |  | D1 strain 안나와있음 | 2000 |  | 3.72 | 0.23 | 0.09 | 0.44 |  |  | 0.13 |  |  | 0.12 | 0.31 | [10 empty] | 1.06 | [44 empty] | 25 | 247 | 157 | 4.2
[11 empty] | D1 strain 안나와있음 | 2000 |  | 3.72 | 0.23 | 0.09 | 0.44 |  |  | 0.13 |  |  | 0.12 | 0.31 | [10 empty] | 1.06 | [16 empty] | 470 | 8 | Extrusion | 470 |  | 25 | 1000 | N | 25 | 0 | 25 | 1000 |  |  | WQ | N | 25 | 0 | 25 | 1000 | 25 | 1000 | 25 | 1000 | 25 | 1000 | 25 | 1000 | 25 | 250 | 160 | 16
[11 empty] | D1 strain 안나와있음 | 2000 |  | 3.72 | 0.23 | 0.09 | 0.44 |  |  | 0.13 |  |  | 0.12 | 0.31 | [10 empty] | 1.06 | [16 empty] | 470 | 8 | Extrusion | 470 |  | 25 | 1000 | N | 25 | 0 | 25 | 1000 | 520 | 1 | WQ | N | 25 | 0 | 25 | 1000 | 170 | 4 | 25 | 1000 | 25 | 1000 | 25 | 1000 | 25 | 561 | 480 | 11.6
[11 empty] | D1 strain 안나와있음 | 2000 |  | 3.72 | 0.23 | 0.09 | 0.44 |  |  | 0.13 |  |  | 0.12 | 0.31 | [10 empty] | 1.06 | [16 empty] | 470 | 8 | Extrusion | 470 |  | 25 | 1000 | N | 25 | 0 | 25 | 1000 | 520 | 1 | WQ | N | 25 | 0 | 25 | 1000 | 170 | 24 | 25 | 1000 | 25 | 1000 | 25 | 1000 | 25 | 612 | 556 | 8
[11 empty] | D1 strain 안나와있음 | 2000 |  | 3.72 | 0.23 | 0.09 | 0.44 |  |  | 0.13 |  |  | 0.12 | 0.31 | [10 empty] | 1.06 | [16 empty] | 470 | 8 | Extrusion | 470 |  | 25 | 1000 | N | 25 | 0 | 25 | 1000 | 520 | 1 | WQ | N | 25 | 0 | 25 | 1000 | 170 | 72 | 25 | 1000 | 25 | 1000 | 25 | 1000 | 25 | 585 | 522 | 9.3
[11 empty] | D1 strain 안나와있음,D3방법X | 2000 |  | 3.72 | 0.23 | 0.09 | 0.44 |  |  | 0.13 |  |  | 0.12 | 0.31 | [10 empty] | 1.06 | [16 empty] | 470 | 8 | Extrusion | 470 |  | 25 | 1000 | N | 25 | 0 | 25 | 1000 | 520 | 1 | WQ | etc. | 170 | 3 | 25 | 1000 | 170 | 24 | 25 | 1000 | 25 | 1000 | 25 | 1000 | 25 | 632 | 600 | 10
Aging_Al_Alloy_2018_313 | 10.1016/j.jallcom.2018.07.172 | 2018 | The precipitation behavior and mechanical properties of cast Al-4.5Cu-3.5Zn-0.5Mg alloy | Journal of Alloys and Compounds, 768, 707–713 | [9 empty] | 4.4 |  |  | 0.5 | 3.4 |  | 0.01 | 0.09 | [30 empty] | 395 | 36 | N | 25 | 0 | 25 | 1000 | N | 25 | 0 | 25 | 1000 | 515 | 5 | WQ | N | 25 | 0 | 25 | 1000 | 25 | 1000 | 25 | 1000 | 25 | 1000 | 25 | 1000 | 25 | 285 | 285 | 3.2
[14 empty] | 4.4 |  |  | 0.5 | 3.4 |  | 0.01 | 0.09 | [30 empty] | 395 | 36 | N | 25 | 0 | 25 | 1000 | N | 25 | 0 | 25 | 1000 | 515 | 5 | WQ | N | 25 | 0 | 130 | 0.35 | 25 | 1000 | 25 | 1000 | 25 | 1000 | 25 | 1000 | 25 | 298 | 298 | 3.8
[14 empty] | 4.4 |  |  | 0.5 | 3.4 |  | 0.01 | 0.09 | [30 empty] | 395 | 36 | N | 25 | 0 | 25 | 1000 | N | 25 | 0 | 25 | 1000 | 515 | 5 | WQ | N | 25 | 0 | 250 | 0.75 | 25 | 1000 | 25 | 1000 | 25 | 1000 | 25 | 1000 | 25 | 372 | 331 | 5.7
[14 empty] | 4.4 |  |  | 0.5 | 3.4 |  | 0.01 | 0.09 | [30 empty] | 395 | 36 | N | 25 | 0 | 25 | 1000 | N | 25 | 0 | 25 | 1000 | 515 | 5 | WQ | N | 25 | 0 | 280 | 0.85 | 25 | 1000 | 25 | 1000 | 25 | 1000 | 25 | 1000 | 25 | 403 | 398 | 9.2

## Strain Calculation
Rolling |  |  | Extrusion
Reduction in thickness(%) | True strain | Strain rate (Typical) | Extrusion ratio | Intial Dia(mm) | Ram speed(mm/s) | True strain | Strain rate (/s)
90 | 2.302585 |  | 9 | 20 | 0.5 | 3.876114 | 1.869162
70 | 1.203973 |  | 25 | 50 | 0.8 | 5.306426
63.6 | 1.010601 |  | 14.73 | 150 | 1 | 4.565841
81 | 1.660731 |  | 12.8 |  |  | 4.369223
51 | 0.7133499 |  | 22 |  |  | 5.127459
99 | 4.60517 |  | 23 |  |  | 5.189692
2 | 0.02020271 |  | 3.84 |  |  | 2.683661
60 | 0.9162907 |  | 18.5 |  |  | 4.884879
50 | 0.6931472 |  | 24 |  |  | 5.249275
80 | 1.609438 |  | 9 |  |  | 3.876114
5 | 0.05129329 |  | 23 |  |  | 5.189692
70 | 1.203973 |  | 8.65 |  |  | 3.820583
64 | 1.021651 |  | 10.4 |  |  | 4.078528
71 | 1.237874 |  | 22 |  |  | 5.127459
99.9 | 6.907755 |  | 12.2 |  |  | 4.30201
71 | 1.237874 |  | 20 |  |  | 4.994025
93 | 2.65926 |  | 72 |  |  | 6.787333
95 | 2.995732 |  | 11.8 |  |  | 4.255339
70 | 1.203973 |  | 8.65 |  |  | 3.820583
33 | 0.4004776
80 | 1.609438
60 | 0.9162907
50 | 0.6931472

## Menu
Labeling | Series | Deformation | Quenching
1 | 1000 | Rolling | WQ
| 2000 | Extrusion
| 3000 | ECAP
| 4000 | Forging
| 5000 | HPT
| 6000 | N
| 7000 | etc.
8000