## Data Sheet
File_Name | Information |  |  |  | Labeling | [5 empty] | Character | Series | Composition | [67 empty] | Target Feature
File_Name | DOI | Year | title | Journal | 1 | 2 | 3 | 4 | 5 | 6 | Character | Series | Al | Cu | Mn | Si | Mg | Zn | Cr | Fe | Ti | Ni | Zr | Ag | Au | B | Bi | C | Ca | Cd | Ce | Co | Er | Ge | Li | Na | Nb | O | P | Pb | Pr | S | Sb | Sc | Sn | Sr | Tb | Tl | V | Y | Others | HMG_Temp | HMG_Time(hr) | Deformation_Method_1 | D1_Temp | D1_Strain | Anneal1_Temp | Anneal1_Time(hr) | Deformation_Method_2 | D2_Temp | D2_Strain | Anneal2_Temp | Anneal_Time(hr) | SST_Temp | SST_Time(hr) | Quenching | Deformation_Method_3 | D3_Temp | D3_Strain | Anneal3_Temp | Anneal3_Time(hr) | A1_Temp | A1_Time(hr) | A2_Temp | A2_Time(hr) | A3_Temp | A3_Time(hr) | A4_Temp | A4_Time(hr) | Test_Temp | UTS | YS | EL
Aging_Al_Alloy_2018_009 | 10.1016/j.jallcom.2018.01.003 | 2018 | Stabilization of 7xxx aluminium alloys | Journal of Alloys and Compounds, 740, 167–173 |  |  |  | 1 | 1 |  | T6, SST 숫자 X | 7000 |  | 1.5 | 0.04 | 0.19 | 2.64 | 6.6 | 0.18 | 0.111 | 0.04 |  | 0.02 | [27 empty] | 0.03 | 25 | 1000 | N | 25 | 0 | 25 | 1000 | N | 25 | 0 | 25 | 1000 |  |  | WQ | N | 25 | 0 | 25 | 1000 | 25 | 1000 | 25 | 1000 | 25 | 1000 | 25 | 1000 | 25 |  | 99.3104
[8 empty] | 1 | 1 |  | T6, SST 숫자 X | 7000 |  | 1.5 | 0.04 | 0.19 | 2.64 | 6.6 | 0.18 | 0.111 | 0.04 |  | 0.02 | [27 empty] | 0.03 | 25 | 1000 | N | 25 | 0 | 25 | 1000 | N | 25 | 0 | 25 | 1000 |  |  | WQ | N | 25 | 0 | 25 | 1000 | 90 | 2 | 25 | 1000 | 25 | 1000 | 25 | 1000 | 25 |  | 288.33084
[8 empty] | 1 | 1 |  | T6, SST 숫자 X | 7000 |  | 1.5 | 0.04 | 0.19 | 2.64 | 6.6 | 0.18 | 0.111 | 0.04 |  | 0.02 | [27 empty] | 0.03 | 25 | 1000 | N | 25 | 0 | 25 | 1000 | N | 25 | 0 | 25 | 1000 |  |  | WQ | N | 25 | 0 | 25 | 1000 | 120 | 2 | 25 | 1000 | 25 | 1000 | 25 | 1000 | 25 |  | 351.75931
[8 empty] | 1 | 1 |  | T6, SST 숫자 X | 7000 |  | 1.5 | 0.04 | 0.19 | 2.64 | 6.6 | 0.18 | 0.111 | 0.04 |  | 0.02 | [27 empty] | 0.03 | 25 | 1000 | N | 25 | 0 | 25 | 1000 | N | 25 | 0 | 25 | 1000 |  |  | WQ | N | 25 | 0 | 25 | 1000 | 150 | 2 | 25 | 1000 | 25 | 1000 | 25 | 1000 | 25 |  | 449.16085
[8 empty] | 1 | 1 |  | T6, SST 숫자 X | 7000 |  | 1.5 | 0.04 | 0.19 | 2.64 | 6.6 | 0.18 | 0.111 | 0.04 |  | 0.02 | [27 empty] | 0.03 | 25 | 1000 | N | 25 | 0 | 25 | 1000 | N | 25 | 0 | 25 | 1000 |  |  | WQ | N | 25 | 0 | 25 | 1000 | 25 | 1000 | 25 | 1000 | 25 | 1000 | 25 | 1000 | 25 |  | 264.83882
[8 empty] | 1 | 1 |  | T6, SST 숫자 X | 7000 |  | 1.5 | 0.04 | 0.19 | 2.64 | 6.6 | 0.18 | 0.111 | 0.04 |  | 0.02 | [27 empty] | 0.03 | 25 | 1000 | N | 25 | 0 | 25 | 1000 | N | 25 | 0 | 25 | 1000 |  |  | WQ | N | 25 | 0 | 25 | 1000 | 25 | 1000 | 90 | 2 | 25 | 1000 | 25 | 1000 | 25 |  | 287.06589
[8 empty] | 1 | 1 |  | T6, SST 숫자 X | 7000 |  | 1.5 | 0.04 | 0.19 | 2.64 | 6.6 | 0.18 | 0.111 | 0.04 |  | 0.02 | [27 empty] | 0.03 | 25 | 1000 | N | 25 | 0 | 25 | 1000 | N | 25 | 0 | 25 | 1000 |  |  | WQ | N | 25 | 0 | 25 | 1000 | 25 | 1000 | 120 | 2 | 25 | 1000 | 25 | 1000 | 25 |  | 355.19276
[8 empty] | 1 | 1 |  | T6, SST 숫자 X | 7000 |  | 1.5 | 0.04 | 0.19 | 2.64 | 6.6 | 0.18 | 0.111 | 0.04 |  | 0.02 | [27 empty] | 0.03 | 25 | 1000 | N | 25 | 0 | 25 | 1000 | N | 25 | 0 | 25 | 1000 |  |  | WQ | N | 25 | 0 | 25 | 1000 | 25 | 1000 | 150 | 2 | 25 | 1000 | 25 | 1000 | 25 |  | 453.85926
[8 empty] | 1 | 1 |  | T6, SST 숫자 X | 7000 |  | 1.5 | 0.04 | 0.19 | 2.64 | 6.6 | 0.18 | 0.111 | 0.04 |  | 0.02 | [27 empty] | 0.03 | 25 | 1000 | N | 25 | 0 | 25 | 1000 | N | 25 | 0 | 25 | 1000 |  |  | WQ | N | 25 | 0 | 25 | 1000 | 25 | 1000 | 25 | 1000 | 25 | 1000 | 25 | 1000 | 25 |  | 266.10377
[8 empty] | 1 | 1 |  | T6, SST 숫자 X | 7000 |  | 1.5 | 0.04 | 0.19 | 2.64 | 6.6 | 0.18 | 0.111 | 0.04 |  | 0.02 | [27 empty] | 0.03 | 25 | 1000 | N | 25 | 0 | 25 | 1000 | N | 25 | 0 | 25 | 1000 |  |  | WQ | N | 25 | 0 | 25 | 1000 | 90 | 2 | 25 | 1000 | 25 | 1000 | 25 | 1000 | 25 |  | 294.11349
[8 empty] | 1 | 1 |  | T6, SST 숫자 X | 7000 |  | 1.5 | 0.04 | 0.19 | 2.64 | 6.6 | 0.18 | 0.111 | 0.04 |  | 0.02 | [27 empty] | 0.03 | 25 | 1000 | N | 25 | 0 | 25 | 1000 | N | 25 | 0 | 25 | 1000 |  |  | WQ | N | 25 | 0 | 25 | 1000 | 120 | 2 | 25 | 1000 | 25 | 1000 | 25 | 1000 | 25 |  | 352.84355
[8 empty] | 1 | 1 |  | T6, SST 숫자 X | 7000 |  | 1.5 | 0.04 | 0.19 | 2.64 | 6.6 | 0.18 | 0.111 | 0.04 |  | 0.02 | [27 empty] | 0.03 | 25 | 1000 | N | 25 | 0 | 25 | 1000 | N | 25 | 0 | 25 | 1000 |  |  | WQ | N | 25 | 0 | 25 | 1000 | 150 | 2 | 25 | 1000 | 25 | 1000 | 25 | 1000 | 25 |  | 447.8959
[8 empty] | 1 | 1 |  | T6, SST 숫자 X | 7000 |  | 1.5 | 0.04 | 0.19 | 2.64 | 6.6 | 0.18 | 0.111 | 0.04 |  | 0.02 | [27 empty] | 0.03 | 25 | 1000 | N | 25 | 0 | 25 | 1000 | N | 25 | 0 | 25 | 1000 |  |  | WQ | N | 25 | 0 | 25 | 1000 | 25 | 1000 | 25 | 1000 | 185 | 0.33 | 25 | 1000 | 25 |  | 424.40387
[8 empty] | 1 | 1 |  | T6, SST 숫자 X | 7000 |  | 1.5 | 0.04 | 0.19 | 2.64 | 6.6 | 0.18 | 0.111 | 0.04 |  | 0.02 | [27 empty] | 0.03 | 25 | 1000 | N | 25 | 0 | 25 | 1000 | N | 25 | 0 | 25 | 1000 |  |  | WQ | N | 25 | 0 | 25 | 1000 | 90 | 2 | 25 | 1000 | 185 | 0.33 | 25 | 1000 | 25 |  | 428.01803
[8 empty] | 1 | 1 |  | T6, SST 숫자 X | 7000 |  | 1.5 | 0.04 | 0.19 | 2.64 | 6.6 | 0.18 | 0.111 | 0.04 |  | 0.02 | [27 empty] | 0.03 | 25 | 1000 | N | 25 | 0 | 25 | 1000 | N | 25 | 0 | 25 | 1000 |  |  | WQ | N | 25 | 0 | 25 | 1000 | 120 | 2 | 25 | 1000 | 185 | 0.33 | 25 | 1000 | 25 |  | 433.80068
[8 empty] | 1 | 1 |  | T6, SST 숫자 X | 7000 |  | 1.5 | 0.04 | 0.19 | 2.64 | 6.6 | 0.18 | 0.111 | 0.04 |  | 0.02 | [27 empty] | 0.03 | 25 | 1000 | N | 25 | 0 | 25 | 1000 | N | 25 | 0 | 25 | 1000 |  |  | WQ | N | 25 | 0 | 25 | 1000 | 150 | 2 | 25 | 1000 | 185 | 0.33 | 25 | 1000 | 25 |  | 438.49909
[8 empty] | 1 | 1 |  | T6, SST 숫자 X | 7000 |  | 1.5 | 0.04 | 0.19 | 2.64 | 6.6 | 0.18 | 0.111 | 0.04 |  | 0.02 | [27 empty] | 0.03 | 25 | 1000 | N | 25 | 0 | 25 | 1000 | N | 25 | 0 | 25 | 1000 |  |  | WQ | N | 25 | 0 | 25 | 1000 | 25 | 1000 | 25 | 1000 | 120 | 24 | 25 | 1000 | 25 |  | 473.73712
[8 empty] | 1 | 1 |  | T6, SST 숫자 X | 7000 |  | 1.5 | 0.04 | 0.19 | 2.64 | 6.6 | 0.18 | 0.111 | 0.04 |  | 0.02 | [27 empty] | 0.03 | 25 | 1000 | N | 25 | 0 | 25 | 1000 | N | 25 | 0 | 25 | 1000 |  |  | WQ | N | 25 | 0 | 25 | 1000 | 90 | 2 | 25 | 1000 | 120 | 24 | 25 | 1000 | 25 |  | 473.73712
[8 empty] | 1 | 1 |  | T6, SST 숫자 X | 7000 |  | 1.5 | 0.04 | 0.19 | 2.64 | 6.6 | 0.18 | 0.111 | 0.04 |  | 0.02 | [27 empty] | 0.03 | 25 | 1000 | N | 25 | 0 | 25 | 1000 | N | 25 | 0 | 25 | 1000 |  |  | WQ | N | 25 | 0 | 25 | 1000 | 120 | 2 | 25 | 1000 | 120 | 24 | 25 | 1000 | 25 |  | 477.17057
[8 empty] | 1 | 1 |  | T6, SST 숫자 X | 7000 |  | 1.5 | 0.04 | 0.19 | 2.64 | 6.6 | 0.18 | 0.111 | 0.04 |  | 0.02 | [27 empty] | 0.03 | 25 | 1000 | N | 25 | 0 | 25 | 1000 | N | 25 | 0 | 25 | 1000 |  |  | WQ | N | 25 | 0 | 25 | 1000 | 150 | 2 | 25 | 1000 | 120 | 24 | 25 | 1000 | 25 |  | 486.56738
Aging_Al_Alloy_2018_013 | 10.1016/j.msea.2018.08.059 | 2018 | Enhanced Coarsening Resistance of Q-phase in Aluminum alloys by the addition of Slow Diffusing Solutes | Materials Science and Engineering: A |  |  |  | 1 |  |  | HMG 숫자 X | 4000 |  | 0.6 | 0.1 | 7.5 | 0.45 | 0.1 |  |  | 0.2 | 0.05 | [23 empty] | 0.02 | [7 empty] | N | 25 | 0 | 25 | 1000 | N | 25 | 0 | 25 | 1000 | 535 | 5 | WQ | N | 25 | 0 | 25 | 1000 | 200 | 4 | 25 | 100 | 25 | 1000 | 25 | 1000 | 25 |  | 39
[8 empty] | 1 |  |  | HMG 숫자 X | 4000 |  | 0.6 | 0.1 | 7.5 | 0.45 | 0.1 |  |  | 0.2 | 0.05 | [23 empty] | 0.02 | [7 empty] | N | 25 | 0 | 25 | 1000 | N | 25 | 0 | 25 | 1000 | 535 | 5 | WQ | N | 25 | 0 | 25 | 1000 | 200 | 4 | 150 | 100 | 25 | 1000 | 25 | 1000 | 150 |  | 78
[8 empty] | 1 |  |  | HMG 숫자 X | 4000 |  | 0.6 | 0.1 | 7.5 | 0.45 | 0.1 |  |  | 0.2 | 0.05 | [23 empty] | 0.02 | [7 empty] | N | 25 | 0 | 25 | 1000 | N | 25 | 0 | 25 | 1000 | 535 | 5 | WQ | N | 25 | 0 | 25 | 1000 | 200 | 4 | 200 | 100 | 25 | 1000 | 25 | 1000 | 200 |  | 150
[8 empty] | 1 |  |  | HMG 숫자 X | 4000 |  | 0.6 | 0.1 | 7.5 | 0.45 | 0.1 |  |  | 0.2 | 0.05 | [23 empty] | 0.02 | [7 empty] | N | 25 | 0 | 25 | 1000 | N | 25 | 0 | 25 | 1000 | 535 | 5 | WQ | N | 25 | 0 | 25 | 1000 | 200 | 4 | 250 | 100 | 25 | 1000 | 25 | 1000 | 250 |  | 180
[8 empty] | 1 |  |  | HMG 숫자 X | 4000 |  | 0.6 | 0.1 | 7.5 | 0.45 | 0.1 |  |  | 0.2 | 0.05 | [23 empty] | 0.02 | [7 empty] | N | 25 | 0 | 25 | 1000 | N | 25 | 0 | 25 | 1000 | 535 | 5 | WQ | N | 25 | 0 | 25 | 1000 | 200 | 4 | 300 | 100 | 25 | 1000 | 25 | 1000 | 300 |  | 250
[8 empty] | 1 |  |  | HMG 숫자 X | 4000 |  | 0.8 | 0.25 | 8.5 | 0.45 | 0.1 |  |  | 0.2 | 0.05 | [23 empty] | 0.02 | [7 empty] | N | 25 | 0 | 25 | 1000 | N | 25 | 0 | 25 | 1000 | 535 | 5 | WQ | N | 25 | 0 | 25 | 1000 | 200 | 4 | 25 | 100 | 25 | 1000 | 25 | 1000 | 25 |  | 39
[8 empty] | 1 |  |  | HMG 숫자 X | 4000 |  | 0.8 | 0.25 | 8.5 | 0.45 | 0.1 |  |  | 0.2 | 0.05 | [23 empty] | 0.02 | [7 empty] | N | 25 | 0 | 25 | 1000 | N | 25 | 0 | 25 | 1000 | 535 | 5 | WQ | N | 25 | 0 | 25 | 1000 | 200 | 4 | 150 | 100 | 25 | 1000 | 25 | 1000 | 150 |  | 78
[8 empty] | 1 |  |  | HMG 숫자 X | 4000 |  | 0.8 | 0.25 | 8.5 | 0.45 | 0.1 |  |  | 0.2 | 0.05 | [23 empty] | 0.02 | [7 empty] | N | 25 | 0 | 25 | 1000 | N | 25 | 0 | 25 | 1000 | 535 | 5 | WQ | N | 25 | 0 | 25 | 1000 | 200 | 4 | 200 | 100 | 25 | 1000 | 25 | 1000 | 200 |  | 150
[8 empty] | 1 |  |  | HMG 숫자 X | 4000 |  | 0.8 | 0.25 | 8.5 | 0.45 | 0.1 |  |  | 0.2 | 0.05 | [23 empty] | 0.02 | [7 empty] | N | 25 | 0 | 25 | 1000 | N | 25 | 0 | 25 | 1000 | 535 | 5 | WQ | N | 25 | 0 | 25 | 1000 | 200 | 4 | 250 | 100 | 25 | 1000 | 25 | 1000 | 250 |  | 180
[8 empty] | 1 |  |  | HMG 숫자 X | 4000 |  | 0.8 | 0.25 | 8.5 | 0.45 | 0.1 |  |  | 0.2 | 0.05 | [23 empty] | 0.02 | [7 empty] | N | 25 | 0 | 25 | 1000 | N | 25 | 0 | 25 | 1000 | 535 | 5 | WQ | N | 25 | 0 | 25 | 1000 | 200 | 4 | 300 | 100 | 25 | 1000 | 25 | 1000 | 300 |  | 250
[8 empty] | 1 |  |  | HMG 숫자 X | 4000 |  | 0.8 | 0.25 | 8.5 | 0.45 | 0.1 |  |  | 0.2 | 0.15 | [23 empty] | 0.02 |  |  |  |  | 1 |  |  | N | 25 | 0 | 25 | 1000 | N | 25 | 0 | 25 | 1000 | 535 | 5 | WQ | N | 25 | 0 | 25 | 1000 | 200 | 4 | 25 | 100 | 25 | 1000 | 25 | 1000 | 25 |  | 39
[8 empty] | 1 |  |  | HMG 숫자 X | 4000 |  | 0.8 | 0.25 | 8.5 | 0.45 | 0.1 |  |  | 0.2 | 0.15 | [23 empty] | 0.02 | [7 empty] | N | 25 | 0 | 25 | 1000 | N | 25 | 0 | 25 | 1000 | 535 | 5 | WQ | N | 25 | 0 | 25 | 1000 | 200 | 4 | 150 | 100 | 25 | 1000 | 25 | 1000 | 150 |  | 78
[8 empty] | 1 |  |  | HMG 숫자 X | 4000 |  | 0.8 | 0.25 | 8.5 | 0.45 | 0.1 |  |  | 0.2 | 0.15 | [23 empty] | 0.02 | [7 empty] | N | 25 | 0 | 25 | 1000 | N | 25 | 0 | 25 | 1000 | 535 | 5 | WQ | N | 25 | 0 | 25 | 1000 | 200 | 4 | 200 | 100 | 25 | 1000 | 25 | 1000 | 200 |  | 150
[8 empty] | 1 |  |  | HMG 숫자 X | 4000 |  | 0.8 | 0.25 | 8.5 | 0.45 | 0.1 |  |  | 0.2 | 0.15 | [23 empty] | 0.02 | [7 empty] | N | 25 | 0 | 25 | 1000 | N | 25 | 0 | 25 | 1000 | 535 | 5 | WQ | N | 25 | 0 | 25 | 1000 | 200 | 4 | 250 | 100 | 25 | 1000 | 25 | 1000 | 250 |  | 180
[8 empty] | 1 |  |  | HMG 숫자 X | 4000 |  | 0.8 | 0.25 | 8.5 | 0.45 | 0.1 |  |  | 0.2 | 0.15 | [23 empty] | 0.02 | [7 empty] | N | 25 | 0 | 25 | 1000 | N | 25 | 0 | 25 | 1000 | 535 | 5 | WQ | N | 25 | 0 | 25 | 1000 | 200 | 4 | 300 | 100 | 25 | 1000 | 25 | 1000 | 300 |  | 250
Aging_Al_Alloy_2019_167 | 10.1016/j.jmrt.2017.10.004 | 2017 | Study of microstructure and tensile properties of infrared-heat-treated cast-forged 6082 aluminum alloy | Journal of Materials Research and Technology | [5 empty] | 1 | CF처리된 금속을 IR열처리함 | 6000 |  | 0.07 | 0.9 | 1.2 | 0.82 |  | 0.16 | 0.18 | [36 empty] | 560 | 2 | N | 25 | 0 | 25 | 1000 | 560 | 0.5 | WQ | N | 25 | 0 | 25 | 1000 | 180 | 8 | 25 | 1000 | 25 | 1000 | 25 | 1000 | 25 | 375.1436 | 353.0187 | 8.6
[11 empty] | EF처리된 금속을 IR열처리함 | 6000 |  | 0.07 | 0.9 | 1.2 | 0.82 |  | 0.16 | 0.18 | [36 empty] | 560 | 2 | N | 25 | 0 | 25 | 1000 | 560 | 0.5 | WQ | N | 25 | 0 | 25 | 1000 | 180 | 8 | 25 | 1000 | 25 | 1000 | 25 | 1000 | 25 | 398.1848 | 377.1073 | 5.83
Aging_Al_Alloy_2019_186 | 10.1016/j.mtcomm.2019.02.013 | 2019 | Influence of Cu addition on the heat treatment response of A356 foundry alloy | Materials Today Communications | [9 empty] | 0.006 |  | 6.624 | 0.216 |  |  | 0.086 | 0.103 | [42 empty] | 530 | 5 | WQ | N | 25 | 0 | 25 | 1000 | 25 | 1000 | 25 | 1000 | 25 | 1000 | 25 | 1000 | 25 | 196.67421 | 96.64256 | 10.66379
[14 empty] | 0.006 |  | 6.624 | 0.216 |  |  | 0.086 | 0.103 | [42 empty] | 530 | 5 | WQ | N | 25 | 0 | 25 | 1000 | 155 | 4 | 25 | 1000 | 25 | 1000 | 25 | 1000 | 25 | 261.09673 | 169.97231 | 10.81681
[14 empty] | 0.006 |  | 6.624 | 0.216 |  |  | 0.086 | 0.103 | [42 empty] | 530 | 5 | WQ | N | 25 | 0 | 25 | 1000 | 155 | 10 | 25 | 1000 | 25 | 1000 | 25 | 1000 | 25 | 280.88724 | 197.05548 | 14.08139
[14 empty] | 0.006 |  | 6.624 | 0.216 |  |  | 0.086 | 0.103 | [42 empty] | 530 | 5 | WQ | N | 25 | 0 | 25 | 1000 | 190 | 2 | 25 | 1000 | 25 | 1000 | 25 | 1000 | 25 | 270.10193 | 206.86276 | 15.74131
[14 empty] | 0.006 |  | 6.624 | 0.216 |  |  | 0.086 | 0.103 | [42 empty] | 530 | 5 | WQ | N | 25 | 0 | 25 | 1000 | 190 | 4 | 25 | 1000 | 25 | 1000 | 25 | 1000 | 25 | 265.67928 | 216.23435 | 10.69988
[14 empty] | 0.454 |  | 6.587 | 0.258 |  |  | 0.082 | 0.105 | [42 empty] | 530 | 5 | WQ | N | 25 | 0 | 25 | 1000 | 25 | 1000 | 25 | 1000 | 25 | 1000 | 25 | 1000 | 25 | 200.72043 | 103.61106 | 7.15079
[14 empty] | 0.454 |  | 6.587 | 0.258 |  |  | 0.082 | 0.105 | [42 empty] | 530 | 5 | WQ | N | 25 | 0 | 25 | 1000 | 155 | 4 | 25 | 1000 | 25 | 1000 | 25 | 1000 | 25 | 261.90136 | 178.82325 | 7.42982
[14 empty] | 0.454 |  | 6.587 | 0.258 |  |  | 0.082 | 0.105 | [42 empty] | 530 | 5 | WQ | N | 25 | 0 | 25 | 1000 | 155 | 10 | 25 | 1000 | 25 | 1000 | 25 | 1000 | 25 | 291.08166 | 200.71755 | 9.88733
[14 empty] | 0.454 |  | 6.587 | 0.258 |  |  | 0.082 | 0.105 | [42 empty] | 530 | 5 | WQ | N | 25 | 0 | 25 | 1000 | 190 | 2 | 25 | 1000 | 25 | 1000 | 25 | 1000 | 25 | 297.71046 | 224.67808 | 7.96664
[14 empty] | 0.454 |  | 6.587 | 0.258 |  |  | 0.082 | 0.105 | [42 empty] | 530 | 5 | WQ | N | 25 | 0 | 25 | 1000 | 190 | 4 | 25 | 1000 | 25 | 1000 | 25 | 1000 | 25 | 289.90331 | 230.29026 | 7.48496
[14 empty] | 0.983 |  | 6.915 | 0.262 |  |  | 0.091 | 0.086 | [42 empty] | 530 | 5 | WQ | N | 25 | 0 | 25 | 1000 | 25 | 1000 | 25 | 1000 | 25 | 1000 | 25 | 1000 | 25 | 242.6438 | 123.61739 | 7.075148
[14 empty] | 0.983 |  | 6.915 | 0.262 |  |  | 0.091 | 0.086 | [42 empty] | 530 | 5 | WQ | N | 25 | 0 | 25 | 1000 | 155 | 4 | 25 | 1000 | 25 | 1000 | 25 | 1000 | 25 | 286.04028 | 189.38403 | 7.67121
[14 empty] | 0.983 |  | 6.915 | 0.262 |  |  | 0.091 | 0.086 | [42 empty] | 530 | 5 | WQ | N | 25 | 0 | 25 | 1000 | 155 | 10 | 25 | 1000 | 25 | 1000 | 25 | 1000 | 25 | 339.57937 | 234.27005 | 10.65191
[14 empty] | 0.983 |  | 6.915 | 0.262 |  |  | 0.091 | 0.086 | [42 empty] | 530 | 5 | WQ | N | 25 | 0 | 25 | 1000 | 190 | 2 | 25 | 1000 | 25 | 1000 | 25 | 1000 | 25 | 345.11378 | 252.28661 | 9.29497
[14 empty] | 0.983 |  | 6.915 | 0.262 |  |  | 0.091 | 0.086 | [42 empty] | 530 | 5 | WQ | N | 25 | 0 | 25 | 1000 | 190 | 4 | 25 | 1000 | 25 | 1000 | 25 | 1000 | 25 | 336.4573 | 254.51429 | 9.30177
Aging_Al_Alloy_2019_189 | 10.1016/j.jallcom.2018.09.260 | 2018 | High strength and ductility aluminium alloy processed by high pressure die casting | Journal of Alloys and Compounds | [5 empty] | 1 | High pressure die casting |  |  | 1.71 | 0.5 | 8.82 | 0.4 |  |  | 0.18 | 0.13 | [30 empty] | 750 | 1 | N | 25 | 0 | 25 | 1000 | N | 25 | 0 | 25 | 0 | 25 | 1000 | WQ | N | 25 | 0 | 25 | 1000 | 25 | 1000 | 25 | 1000 | 25 | 1000 | 25 | 1000 | 25 | 372.2 | 189.1 | 8
[10 empty] | 2 | High pressure die casting |  |  | 1.71 | 0.5 | 8.82 | 0.4 |  |  | 0.18 | 0.13 | [30 empty] | 750 | 1 | N | 25 | 0 | 25 | 1000 | N | 25 | 0 | 25 | 0 | 510 | 0.5 | WQ | N | 25 | 0 | 25 | 1000 | 170 | 12 | 25 | 1000 | 25 | 1000 | 25 | 1000 | 25 | 425.4 | 320.7 | 11.3
[10 empty] | 3 | High pressure die casting |  |  | 1.71 | 0.5 | 8.82 | 0.4 |  |  | 0.18 | 0.13 | [30 empty] | 750 | 1 | N | 25 | 0 | 25 | 1000 | N | 25 | 0 | 25 | 0 | 510 | 0.5 | WQ | N | 25 | 0 | 25 | 1000 | 510 | 0.5 | 25 | 1000 | 25 | 1000 | 25 | 1000 | 25 | 390.8 | 210.8 | 20.7
Aging_Al_Alloy_2019_191 | 10.1016/j.matchar.2018.10.025 | 2018 | Effects of Ag on the age hardening response and intergranular corrosion resistance of Al-Mg alloys | Materials Characterization | [10 empty] | 0.7 |  | 4.5 |  | 0.1 |  |  |  | 0.15 | [28 empty] | 500 | 24 | Rolling | 450 | 1.722607 | 25 | 1000 | Rolling | 25 | 0.9162907 | 25 | 1000 | 500 | 2 | WQ | N | 25 | 0 | 25 | 1000 | 210 | 8 | 25 | 1000 | 25 | 1000 | 25 | 1000 | 25 | 308.72346 | 152.61509 | 20.05818
[15 empty] | 0.7 |  | 4.5 |  | 0.1 |  |  |  | 0.15 | 0.4 | [27 empty] | 500 | 24 | Rolling | 450 | 1.722607 | 25 | 1000 | Rolling | 25 | 0.9162907 | 25 | 1000 | 500 | 2 | WQ | N | 25 | 0 | 25 | 1000 | 210 | 8 | 25 | 1000 | 25 | 1000 | 25 | 1000 | 25 | 344.90308 | 165.51246 | 15.31821
[15 empty] | 0.7 |  | 4.5 |  | 0.1 |  |  |  | 0.15 | 0.6 | [27 empty] | 500 | 24 | Rolling | 450 | 1.722607 | 25 | 1000 | Rolling | 25 | 0.9162907 | 25 | 1000 | 500 | 2 | WQ | N | 25 | 0 | 25 | 1000 | 25 | 1000 | 25 | 1000 | 25 | 1000 | 25 | 1000 | 25 | 338.63923 | 145.52898 | 19.96889
[15 empty] | 0.7 |  | 4.5 |  | 0.1 |  |  |  | 0.15 | 0.6 | [27 empty] | 500 | 24 | Rolling | 450 | 1.722607 | 25 | 1000 | Rolling | 25 | 0.9162907 | 25 | 1000 | 500 | 2 | WQ | N | 25 | 0 | 25 | 1000 | 210 | 1 | 25 | 1000 | 25 | 1000 | 25 | 1000 | 25 | 363.52974 | 161.06466 | 17.57845
[15 empty] | 0.7 |  | 4.5 |  | 0.1 |  |  |  | 0.15 | 0.6 | [27 empty] | 500 | 24 | Rolling | 450 | 1.722607 | 25 | 1000 | Rolling | 25 | 0.9162907 | 25 | 1000 | 500 | 2 | WQ | N | 25 | 0 | 25 | 1000 | 210 | 8 | 25 | 1000 | 25 | 1000 | 25 | 1000 | 25 | 388.25319 | 237.40669 | 14.24936
[15 empty] | 0.7 |  | 4.5 |  | 0.1 |  |  |  | 0.15 | 0.6 | [27 empty] | 500 | 24 | Rolling | 450 | 1.722607 | 25 | 1000 | Rolling | 25 | 0.9162907 | 25 | 1000 | 500 | 2 | WQ | N | 25 | 0 | 25 | 1000 | 210 | 24 | 25 | 1000 | 25 | 1000 | 25 | 1000 | 25 | 373.88686 | 230.22353 | 15.48838
Aging_Al_Alloy_2019_193 | 10.1016/j.msea.2019.05.073 | 2019 | Effect of natural ageing or pre-ageing on the evolution of precipitate structure and strength during age hardening of Al–Mg–Si alloy AA 6016 | Materials Science and Engineering: A, 759, 520–529 | [7 empty] | 6000 |  | 0.038 | 0.059 | 1.23 | 0.3 | 0.01 | 0.001 | 0.19 | 0.022 | [30 empty] | 25 | 1000 | N | 25 | 0 | 25 | 1000 | N | 25 | 0 | 25 | 1000 | 560 | 0.12 | WQ | N | 25 | 0 | 25 | 1000 | 25 | 1000 | 185 | 0.167 | 25 | 1000 | 25 | 1000 | 25 | 200.80776 | 95.73029 | 23.03884
[12 empty] | 6000 |  | 0.038 | 0.059 | 1.23 | 0.3 | 0.01 | 0.001 | 0.19 | 0.022 | [30 empty] | 25 | 1000 | N | 25 | 0 | 25 | 1000 | N | 25 | 0 | 25 | 1000 | 560 | 0.12 | WQ | N | 25 | 0 | 25 | 1000 | 25 | 1000 | 185 | 0.333 | 25 | 1000 | 25 | 1000 | 25 | 210.5208 | 115.046 | 18.42514
[12 empty] | 6000 |  | 0.038 | 0.059 | 1.23 | 0.3 | 0.01 | 0.001 | 0.19 | 0.022 | [30 empty] | 25 | 1000 | N | 25 | 0 | 25 | 1000 | N | 25 | 0 | 25 | 1000 | 560 | 0.12 | WQ | N | 25 | 0 | 25 | 1000 | 25 | 1000 | 185 | 0.5 | 25 | 1000 | 25 | 1000 | 25 | 230.82989 | 145.06813 | 16.1183
[12 empty] | 6000 |  | 0.038 | 0.059 | 1.23 | 0.3 | 0.01 | 0.001 | 0.19 | 0.022 | [30 empty] | 25 | 1000 | N | 25 | 0 | 25 | 1000 | N | 25 | 0 | 25 | 1000 | 560 | 0.12 | WQ | N | 25 | 0 | 25 | 1000 | 25 | 1000 | 185 | 1 | 25 | 1000 | 25 | 1000 | 25 | 268.46793 | 207.76141 | 12.84014
[12 empty] | 6000 |  | 0.038 | 0.059 | 1.23 | 0.3 | 0.01 | 0.001 | 0.19 | 0.022 | [30 empty] | 25 | 1000 | N | 25 | 0 | 25 | 1000 | N | 25 | 0 | 25 | 1000 | 560 | 0.12 | WQ | N | 25 | 0 | 25 | 1000 | 25 | 1000 | 185 | 2 | 25 | 1000 | 25 | 1000 | 25 | 277.51872 | 226.08374 | 11.39422
[12 empty] | 6000 |  | 0.038 | 0.059 | 1.23 | 0.3 | 0.01 | 0.001 | 0.19 | 0.022 | [30 empty] | 25 | 1000 | N | 25 | 0 | 25 | 1000 | N | 25 | 0 | 25 | 1000 | 560 | 0.12 | WQ | N | 25 | 0 | 25 | 1000 | 25 | 1000 | 185 | 5 | 25 | 1000 | 25 | 1000 | 25 | 276.96685 | 230.82989 | 10.32358
[12 empty] | 6000 |  | 0.038 | 0.059 | 1.23 | 0.3 | 0.01 | 0.001 | 0.19 | 0.022 | [30 empty] | 25 | 1000 | N | 25 | 0 | 25 | 1000 | N | 25 | 0 | 25 | 1000 | 560 | 0.12 | WQ | N | 25 | 0 | 25 | 1000 | 25 | 1000 | 185 | 15 | 25 | 1000 | 25 | 1000 | 25 | 267.36418 | 226.08374 | 8.87766
[12 empty] | 6000 |  | 0.038 | 0.059 | 1.23 | 0.3 | 0.01 | 0.001 | 0.19 | 0.022 | [30 empty] | 25 | 1000 | N | 25 | 0 | 25 | 1000 | N | 25 | 0 | 25 | 1000 | 560 | 0.12 | WQ | N | 25 | 0 | 25 | 1000 | 25 | 1000 | 185 | 100 | 25 | 1000 | 25 | 1000 | 25 | 205.1124 | 159.52732 | 6.46044
Aging_Al_Alloy_2019_195 | 10.1016/j.msea.2018.11.084 | 2018 | 400 °C aging embrittlement of FeCrAl alloys: Microstructure and fracture behavior | Materials Science and Engineering: A | [6 empty] | fe base합금임 데이터 수집 해야하나?? |  |  |  | 0.16 | 0.28 |  |  | 21.9 |  | 0.03 |  | 0.15 |  |  |  |  | 0.03
[15 empty] | 0.13 | 0.34 |  |  | 21.2 |  | 0.02 |  | 0.11 |  |  |  |  | 0.03 | [21 empty] | 0.17
Aging_Al_Alloy_2019_201 | 10.1016/j.pnsc.2019.02.001 | 2019 | Effect of heat treatment on microstructures and properties of a novel Al-Zn-Mg-Cu alloy for oil drilling | Progress in Natural Science: Materials International |  | 1 |  |  |  |  | A1 T6처리함 | 1000 |  | 1.6 | 0.35 | 0.04 | 2.5 | 6.2 | 0.14 | 0.1 | 0.01 |  | 0.08 | [28 empty] | 25 | 1000 | N | 25 | 0 | 25 | 1000 | N | 25 | 0 | 25 | 1000 | 460 | 1 | WQ | N | 25 | 0 | 25 | 1000 |  |  | 25 | 1000 | 25 | 1000 | 25 | 1000 | 25 | 687.90017 | 640.52673 | 11.92953
[6 empty] | 1 |  |  |  |  | A1 T6처리함 | 1000 |  | 1.6 | 0.35 | 0.04 | 2.5 | 6.2 | 0.14 | 0.1 | 0.01 |  | 0.08 | [28 empty] | 25 | 1000 | N | 25 | 0 | 25 | 1000 | N | 25 | 0 | 25 | 1000 | 470 | 1 | WQ | N | 25 | 0 | 25 | 1000 |  |  | 25 | 1000 | 25 | 1000 | 25 | 1000 | 25 | 688.84954 | 639.57737 | 12.97322
[6 empty] | 1 |  |  |  |  | A1 T6처리함 | 1000 |  | 1.6 | 0.35 | 0.04 | 2.5 | 6.2 | 0.14 | 0.1 | 0.01 |  | 0.08 | [28 empty] | 25 | 1000 | N | 25 | 0 | 25 | 1000 | N | 25 | 0 | 25 | 1000 | 475 | 1 | WQ | N | 25 | 0 | 25 | 1000 |  |  | 25 | 1000 | 25 | 1000 | 25 | 1000 | 25 | 689.89384 | 621.25457 | 11.08154
[6 empty] | 1 |  |  |  |  | A1 T6처리함 | 1000 |  | 1.6 | 0.35 | 0.04 | 2.5 | 6.2 | 0.14 | 0.1 | 0.01 |  | 0.08 | [28 empty] | 25 | 1000 | N | 25 | 0 | 25 | 1000 | N | 25 | 0 | 25 | 1000 | 480 | 1 | WQ | N | 25 | 0 | 25 | 1000 |  |  | 25 | 1000 | 25 | 1000 | 25 | 1000 | 25 | 684.76726 | 618.2166 | 10.97904
[12 empty] | 1000 |  | 1.6 | 0.35 | 0.04 | 2.5 | 6.2 | 0.14 | 0.1 | 0.01 |  | 0.08 | [28 empty] | 25 | 1000 | N | 25 | 0 | 25 | 1000 | N | 25 | 0 | 25 | 1000 | 480 | 1 | WQ | N | 25 | 0 | 25 | 1000 | 120 | 24 | 25 | 1000 | 25 | 1000 | 25 | 1000 | 25 | 689 | 639 | 13
[12 empty] | 1000 |  | 1.6 | 0.35 | 0.04 | 2.5 | 6.2 | 0.14 | 0.1 | 0.01 |  | 0.08 | [28 empty] | 25 | 1000 | N | 25 | 0 | 25 | 1000 | N | 25 | 0 | 25 | 1000 | 480 | 1 | WQ | N | 25 | 0 | 25 | 1000 | 120 | 6 | 160 | 2 | 25 | 1000 | 25 | 1000 | 25 | 673 | 622 | 11.5
[12 empty] | 1000 |  | 1.6 | 0.35 | 0.04 | 2.5 | 6.2 | 0.14 | 0.1 | 0.01 |  | 0.08 | [28 empty] | 25 | 1000 | N | 25 | 0 | 25 | 1000 | N | 25 | 0 | 25 | 1000 | 480 | 1 | WQ | N | 25 | 0 | 25 | 1000 | 120 | 24 | 170 | 1 | 120 | 24 | 25 | 1000 | 25 | 686 | 650 | 12
Aging_Al_Alloy_2019_215 | 10.1016/j.msea.2019.138417 | 2019 | Direct aging of a hot isostatically pressed A356 aluminum cast alloy | Materials Science and Engineering: A, 138417 | [6 empty] | cooling 속도에 따라 특성이 달라짐
Aging_Al_Alloy_2019_223 | 10.1016/j.jmrt.2019.09.070 | 2019 | Improvement of the mechanical properties of Al–Mg–Si alloys with nano-scale precipitates after repetitive continuous extrusion forming and T8 tempering | Journal of Materials Research and Technology |  |  | 1 |  | 1 |  | 175에서 8시간동안 pre-aged함,D1 strainX,D2 strainX |  |  | 0.031 |  | 0.51 | 0.66 |  |  | 0.269 | [31 empty] | 25 | 1000 | Extrusion | 460 |  | 25 | 1000 | Rolling | 175 |  | 25 | 1000 | 25 | 1000 | WQ | N | 25 | 0 | 25 | 1000 | 25 | 1000 | 25 | 1000 | 25 | 1000 | 25 | 1000 | 25 | 179.2 |  | 26.3
[11 empty] | 175에서 8시간동안 pre-aged함,D1 strainX,D2 strainX |  |  | 0.031 |  | 0.51 | 0.66 |  |  | 0.269 | [31 empty] | 25 | 1000 | Extrusion | 460 |  | 25 | 1000 | Rolling | 175 |  | 25 | 1000 | 25 | 1000 | WQ | N | 25 | 0 | 25 | 1000 | 175 | 8 | 25 | 1000 | 25 | 1000 | 25 | 1000 | 25 | 345 |  | 7.6
Aging_Al_Alloy_2019_226 | 10.1016/j.trpro.2019.07.008 | 2019 | The natural aging behavior of the AA 2055 Al-Cu-Li alloy | Transportation Research Procedia, 40, 42–45 | [7 empty] | 2000 |  | 3.7 | 0.3 | 0.07 | 0.4 | 0.5 |  | 0.1 |  |  | 0.1 | 0.45 | [10 empty] | 1.15 | [16 empty] | 25 | 1000 | N | 25 | 0 | 25 | 1000 | N | 25 | 0 | 25 | 1000 | 520 | 1 | WQ | N | 25 | 0 | 25 | 1000 | 22 | 1000 | 25 | 1000 | 25 | 1000 | 25 | 1000 | 25 | 552.4 | 391.9 | 10.3
[6 empty] | 1 |  |  |  |  | A1 T8처리함 | 2000 |  | 3.7 | 0.3 | 0.07 | 0.4 | 0.5 |  | 0.1 |  |  | 0.1 | 0.45 | [10 empty] | 1.15 | [16 empty] | 25 | 1000 | N | 25 | 0 | 25 | 1000 | N | 25 | 0 | 25 | 1000 | 520 | 1 | WQ | N | 25 | 0 | 25 | 1000 |  |  | 25 | 1000 | 25 | 1000 | 25 | 1000 | 25 | 675.3 | 665.1 | 2.48
[12 empty] | 2000 |  | 3.7 | 0.3 | 0.07 | 0.4 | 0.5 |  | 0.1 |  |  | 0.1 | 0.45 | [10 empty] | 1.15 | [16 empty] | 25 | 1000 | N | 25 | 0 | 25 | 1000 | N | 25 | 0 | 25 | 1000 | 520 | 1 | WQ | N | 25 | 0 | 25 | 1000 | 22 | 1000 | 100 | 100 | 25 | 1000 | 25 | 1000 | 25 | 526.5 | 386.2 | 10.4

## Strain Calculation
Rolling |  |  | Extrusion
Reduction in thickness(%) | True strain | Strain rate (Typical) | Extrusion ratio | Intial Dia(mm) | Ram speed(mm/s) | True strain | Strain rate (/s)
90 | 2.302585 |  | 32 | 200 | 0.5 | 5.65203 | 0.2948275
70 | 1.203973 |  | 25 | 50 | 0.8 | 5.306426
82.14 | 1.722607 |  | 14.73 | 150 | 1 | 4.565841
60 | 0.9162907 |  | 12.8 |  |  | 4.369223
51 | 0.7133499 |  | 22 |  |  | 5.127459
99 | 4.60517 |  | 23 |  |  | 5.189692
2 | 0.02020271 |  | 3.84 |  |  | 2.683661
60 | 0.9162907 |  | 18.5 |  |  | 4.884879
50 | 0.6931472 |  | 24 |  |  | 5.249275
80 | 1.609438 |  | 9 |  |  | 3.876114
5 | 0.05129329 |  | 23 |  |  | 5.189692
70 | 1.203973 |  | 8.65 |  |  | 3.820583
64 | 1.021651 |  | 10.4 |  |  | 4.078528
71 | 1.237874 |  | 22 |  |  | 5.127459
99.9 | 6.907755 |  | 12.2 |  |  | 4.30201
71 | 1.237874 |  | 20 |  |  | 4.994025
93 | 2.65926 |  | 72 |  |  | 6.787333
95 | 2.995732 |  | 11.8 |  |  | 4.255339
70 | 1.203973 |  | 16 |  |  | 4.681624
33 | 0.4004776
80 | 1.609438
60 | 0.9162907
50 | 0.6931472

## Menu
Labeling | Series | Deformation | Quenching
1 | 1000 | Rolling | WQ
| 2000 | Extrusion
| 3000 | ECAP
| 4000 | Forging
| 5000 | HPT
| 6000 | N
| 7000 | etc.
8000