## Data Sheet
File_Name | Information |  |  |  | Labeling | [5 empty] | Character | Series | Composition | [67 empty] | Target Feature
File_Name | DOI | Year | title | Journal | 1 | 2 | 3 | 4 | 5 | 6 | Character | Series | Al | Cu | Mn | Si | Mg | Zn | Cr | Fe | Ti | Ni | Zr | Ag | Au | B | Bi | C | Ca | Cd | Ce | Co | Er | Ge | Li | Na | Nb | O | P | Pb | Pr | S | Sb | Sc | Sn | Sr | Tb | Tl | V | Y | Others | HMG_Temp | HMG_Time(hr) | Deformation_Method_1 | D1_Temp | D1_Strain | Anneal1_Temp | Anneal1_Time(hr) | Deformation_Method_2 | D2_Temp | D2_Strain | Anneal2_Temp | Anneal_Time(hr) | SST_Temp | SST_Time(hr) | Quenching | Deformation_Method_3 | D3_Temp | D3_Strain | Anneal3_Temp | Anneal3_Time(hr) | A1_Temp | A1_Time(hr) | A2_Temp | A2_Time(hr) | A3_Temp | A3_Time(hr) | A4_Temp | A4_Time(hr) | Test_Temp | UTS | YS | EL
Aging_Al_Alloy_2020_318 | 10.1016/j.jmrt.2021.01.037 | 2021 | Effects of heat treatment on a novel continuous casting direct rolling 6056 aluminum alloy: cold rolling characteristics and tensile fracture properties | Journal of Materials Research and Technology, 11, 535–547 | [5 empty] | 1 | CDCR처리됨 | 6000 |  | 0.87 | 0.6 | 1.06 | 0.82 | 0.2 | 0.01 | 0.18 |  |  | 0.12 | [28 empty] | 25 | 1000 | N | 25 | 0 | 25 | 1000 | N | 25 | 0 | 25 | 1000 | 25 | 1000 | WQ | N | 25 | 0 | 25 | 1000 | 25 | 1000 | 25 | 1000 | 25 | 1000 | 25 | 2000 | 25 | 241.7227 | 224.68128 | 3.87061
[11 empty] | CDCR처리됨 | 6000 |  | 0.87 | 0.6 | 1.06 | 0.82 | 0.2 | 0.01 | 0.18 |  |  | 0.12 | [28 empty] | 25 | 1000 | N | 25 | 0 | 415 | 3 | N | 25 | 0 | 25 | 1000 | 25 | 1000 | WQ | N | 25 | 0 | 25 | 1000 | 25 | 1000 | 25 | 1000 | 25 | 1000 | 25 | 2000 | 25 | 216.09927 | 169.51123 | 15.81543
[11 empty] | CDCR처리됨 | 6000 |  | 0.87 | 0.6 | 1.06 | 0.82 | 0.2 | 0.01 | 0.18 |  |  | 0.12 | [28 empty] | 25 | 1000 | N | 25 | 0 | 415 | 3 | N | 25 | 0 | 25 | 1000 | 550 | 0.5 | WQ | N | 25 | 0 | 25 | 1000 | 25 | 1000 | 25 | 1000 | 25 | 1000 | 25 | 2000 | 25 | 268.69472 | 176.86724 | 33.80787
[11 empty] | CDCR처리됨 | 6000 |  | 0.87 | 0.6 | 1.06 | 0.82 | 0.2 | 0.01 | 0.18 |  |  | 0.12 | [28 empty] | 25 | 1000 | N | 25 | 0 | 415 | 3 | N | 25 | 0 | 25 | 1000 | 550 | 0.5 | WQ | N | 25 | 0 | 25 | 1000 | 195 | 2 | 25 | 1000 | 25 | 1000 | 25 | 2000 | 25 | 431.50768 | 383.69363 | 16.76319
[11 empty] | CDCR처리됨 | 6000 |  | 0.87 | 0.6 | 1.06 | 0.82 | 0.2 | 0.01 | 0.18 |  |  | 0.12 | [28 empty] | 25 | 1000 | N | 25 | 0 | 415 | 3 | N | 25 | 0 | 25 | 1000 | 550 | 0.5 | WQ | N | 25 | 0 | 25 | 1000 | 230 | 2 | 25 | 1000 | 25 | 1000 | 25 | 2000 | 25 | 389.82364 | 321.29017 | 16.76319
[11 empty] | CDCR처리됨 | 6000 |  | 0.87 | 0.6 | 1.06 | 0.82 | 0.2 | 0.01 | 0.18 |  |  | 0.12 | [28 empty] | 25 | 1000 | N | 25 | 0 | 415 | 3 | N | 25 | 0 | 25 | 1000 | 550 | 0.5 | WQ | N | 25 | 0 | 25 | 1000 | 250 | 2 | 25 | 1000 | 25 | 1000 | 25 | 2000 | 25 | 302.90016 | 247.8527 | 11.66333
Aging_Al_Alloy_2020_319 | 10.1016/j.jallcom.2020.156717 | 2020 | Correlation between stress corrosion cracking resistance and grain-boundary precipitates of a new generation high Zn-containing 7056 aluminum alloy by non-isothermal aging and re-aging heat treatment | Journal of Alloys and Compounds, 156717 | [7 empty] | 7000 |  | 1.5 |  | 0.005 | 1.8 | 9.1 |  | 0.01 | 0.01 |  | 0.13 | [28 empty] | 25 | 1000 | N | 25 | 0 | 25 | 1000 | N | 25 | 0 | 25 | 1000 | 470 | 1 | WQ | N | 25 | 0 | 150 | 1 | 120 | 24 | 25 | 1000 | 25 | 1000 | 25 | 2000 | 25 | 663.95113 | 589.02274 | 7.2738
[12 empty] | 7000 |  | 1.5 |  | 0.005 | 1.8 | 9.1 |  | 0.01 | 0.01 |  | 0.13 | [28 empty] | 25 | 1000 | N | 25 | 0 | 25 | 1000 | N | 25 | 0 | 25 | 1000 | 470 | 1 | WQ | N | 25 | 0 | 170 | 1 | 120 | 24 | 25 | 1000 | 25 | 1000 | 25 | 2000 | 25 | 679.11614 | 621.0291 | 10.36501
[12 empty] | 7000 |  | 1.5 |  | 0.005 | 1.8 | 9.1 |  | 0.01 | 0.01 |  | 0.13 | [28 empty] | 25 | 1000 | N | 25 | 0 | 25 | 1000 | N | 25 | 0 | 25 | 1000 | 470 | 1 | WQ | N | 25 | 0 | 180 | 1 | 120 | 24 | 25 | 1000 | 25 | 1000 | 25 | 2000 | 25 | 700.71361 | 650.22856 | 9.16013
[12 empty] | 7000 |  | 1.5 |  | 0.005 | 1.8 | 9.1 |  | 0.01 | 0.01 |  | 0.13 | [28 empty] | 25 | 1000 | N | 25 | 0 | 25 | 1000 | N | 25 | 0 | 25 | 1000 | 470 | 1 | WQ | N | 25 | 0 | 190 | 1 | 120 | 24 | 25 | 1000 | 25 | 1000 | 25 | 2000 | 25 | 705.7816 | 662.0019 | 8.27128
[12 empty] | 7000 |  | 1.5 |  | 0.005 | 1.8 | 9.1 |  | 0.01 | 0.01 |  | 0.13 | [28 empty] | 25 | 1000 | N | 25 | 0 | 25 | 1000 | N | 25 | 0 | 25 | 1000 | 470 | 1 | WQ | N | 25 | 0 | 200 | 1 | 120 | 24 | 25 | 1000 | 25 | 1000 | 25 | 2000 | 25 | 660.87135 | 651.32013 | 9.2984
[12 empty] | 7000 |  | 1.5 |  | 0.005 | 1.8 | 9.1 |  | 0.01 | 0.01 |  | 0.13 | [28 empty] | 25 | 1000 | N | 25 | 0 | 25 | 1000 | N | 25 | 0 | 25 | 1000 | 470 | 1 | WQ | N | 25 | 0 | 210 | 1 | 120 | 24 | 25 | 1000 | 25 | 1000 | 25 | 2000 | 25 | 641.22312 | 634.20589 | 9.51567
Aging_Al_Alloy_2020_325 | 10.1016/j.addma.2020.101623 | 2020 | Additively manufactured novel Al-Cu-Sc-Zr alloy: Microstructure and Mechanical properties | Additive Manufacturing, 101623 | [6 empty] | 인장 실험 방향에 따라 다른 값을 나타냄
Aging_Al_Alloy_2020_330 | 10.1016/j.ijfatigue.2020.106061 | 2020 | Improved prediction of low-cycle fatigue life for high-pressure die-cast aluminium alloy AlSi9Cu3 with significant porosity | International Journal of Fatigue, 106061 | [6 empty] | porosity에 따라 다른 값을 나타냄
Aging_Al_Alloy_2020_335 | 10.1016/j.jmrt.2021.02.041 | 2021 | Thermal stability of microstructure, mechanical properties, formability parameters and crystallographic texture in an Al-7075 alloy processed by accumulative roll bonding | Journal of Materials Research and Technology, 11, 2208–2220 |  |  |  |  | 1 |  | T6처리된 시편 사용 | 7000 |  | 1.4 | 0.02 | 0.08 | 2.5 | 5.8 | 0.2 | 0.16 | 0.03 |  | 0.1 | [25 empty] | 0.1 |  | 0.05 | 25 | 1000 | N | 25 | 0 | 25 | 1000 | N | 25 | 0 | 25 | 1000 | 25 | 1000 | WQ | N | 25 | 0 | 25 | 1000 | 25 | 1000 | 25 | 1000 | 25 | 1000 | 25 | 1000 | 25 | 550 | 450 | 13
[9 empty] | 1 |  | T6처리된 시편 사용 | 7000 |  | 1.4 | 0.02 | 0.08 | 2.5 | 5.8 | 0.2 | 0.16 | 0.03 |  | 0.1 | [25 empty] | 0.1 |  | 0.05 | 25 | 1000 | N | 25 | 0 | 25 | 1000 | N | 25 | 0 | 25 | 1000 | 480 | 3 | WQ | N | 25 | 0 | 25 | 1000 | 25 | 1000 | 25 | 1000 | 25 | 1000 | 25 | 1000 | 25 | 350 | 140 | 20
[9 empty] | 1 |  | T6처리된 시편 사용 | 7000 |  | 1.4 | 0.02 | 0.08 | 2.5 | 5.8 | 0.2 | 0.16 | 0.03 |  | 0.1 | [25 empty] | 0.1 |  | 0.05 | 25 | 1000 | N | 25 | 0 | 25 | 1000 | N | 25 | 0 | 25 | 1000 | 480 | 3 | WQ | ARB | 120 | 2.4 | 25 | 1000 | 25 | 1000 | 25 | 1000 | 25 | 1000 | 25 | 1000 | 25 | 655 | 608 | 5
[9 empty] | 1 |  | T6처리된 시편 사용 | 7000 |  | 1.4 | 0.02 | 0.08 | 2.5 | 5.8 | 0.2 | 0.16 | 0.03 |  | 0.1 | [25 empty] | 0.1 |  | 0.05 | 25 | 1000 | N | 25 | 0 | 25 | 1000 | N | 25 | 0 | 25 | 1000 | 480 | 3 | WQ | ARB | 120 | 2.4 | 150 | 1 | 25 | 1000 | 25 | 1000 | 25 | 1000 | 25 | 1000 | 25 | 652 | 603 | 7.1
[9 empty] | 1 |  | T6처리된 시편 사용 | 7000 |  | 1.4 | 0.02 | 0.08 | 2.5 | 5.8 | 0.2 | 0.16 | 0.03 |  | 0.1 | [25 empty] | 0.1 |  | 0.05 | 25 | 1000 | N | 25 | 0 | 25 | 1000 | N | 25 | 0 | 25 | 1000 | 480 | 3 | WQ | ARB | 120 | 2.4 | 200 | 1 | 25 | 1000 | 25 | 1000 | 25 | 1000 | 25 | 1000 | 25 | 451 | 394 | 7.2
[9 empty] | 1 |  | T6처리된 시편 사용 | 7000 |  | 1.4 | 0.02 | 0.08 | 2.5 | 5.8 | 0.2 | 0.16 | 0.03 |  | 0.1 | [25 empty] | 0.1 |  | 0.05 | 25 | 1000 | N | 25 | 0 | 25 | 1000 | N | 25 | 0 | 25 | 1000 | 480 | 3 | WQ | ARB | 120 | 2.4 | 300 | 1 | 25 | 1000 | 25 | 1000 | 25 | 1000 | 25 | 1000 | 25 | 320 | 300 | 9.5
[9 empty] | 1 |  | T6처리된 시편 사용 | 7000 |  | 1.4 | 0.02 | 0.08 | 2.5 | 5.8 | 0.2 | 0.16 | 0.03 |  | 0.1 | [25 empty] | 0.1 |  | 0.05 | 25 | 1000 | N | 25 | 0 | 25 | 1000 | N | 25 | 0 | 25 | 1000 | 480 | 3 | WQ | ARB | 120 | 2.4 | 400 | 1 | 25 | 1000 | 25 | 1000 | 25 | 1000 | 25 | 1000 | 25 | 343 | 322 | 20
Aging_Al_Alloy_2020_337 | 10.1016/j.matchar.2020.110735 | 2020 | Mechanical properties and precipitation behavior of the heat-treated wire + arc additively manufactured 2219 aluminum alloy | Materials Characterization, 110735 |  |  |  |  | 1 |  | WAAM된 시편 사용 | 2000 |  | 5.91 | 0.36 |  | 0.39 | 0.1 |  |  | 0.16 |  | 0.17 | [28 empty] | 25 | 1000 | N | 25 | 0 | 25 | 1000 | N | 25 | 0 | 25 | 1000 | 25 | 1000 | WQ | N | 25 | 0 | 25 | 1000 | 25 | 1000 | 25 | 1000 | 25 | 1000 | 25 | 1000 | 25 | 260 | 126 | 19
[9 empty] | 1 |  | WAAM된 시편 사용 | 2000 |  | 5.91 | 0.36 |  | 0.39 | 0.1 |  |  | 0.16 |  | 0.17 | [28 empty] | 25 | 1000 | N | 25 | 0 | 25 | 1000 | N | 25 | 0 | 25 | 1000 | 25 | 1000 | WQ | N | 25 | 0 | 25 | 1000 | 180 | 6 | 25 | 1000 | 25 | 1000 | 25 | 1000 | 25 | 450 | 305 | 14
[7 empty] | 1 |  | 1 |  | WAAM된 시편 사용, D3 T,Strain X | 2000 |  | 5.91 | 0.36 |  | 0.39 | 0.1 |  |  | 0.16 |  | 0.17 | [28 empty] | 25 | 1000 | N | 25 | 0 | 25 | 1000 | N | 25 | 0 | 25 | 1000 | 25 | 1000 | WQ | Rolling |  |  | 25 | 1000 | 180 | 6 | 25 | 1000 | 25 | 1000 | 25 | 1000 | 25 | 450 | 305 | 18
[9 empty] | 1 |  | WAAM된 시편 사용 | 2000 |  | 5.91 | 0.36 |  | 0.39 | 0.1 |  |  | 0.16 |  | 0.17 | [28 empty] | 25 | 1000 | N | 25 | 0 | 25 | 1000 | N | 25 | 0 | 25 | 1000 | 530 | 0.75 | WQ | N | 25 | 0 | 25 | 1000 | 180 | 6 | 25 | 1000 | 25 | 1000 | 25 | 1000 | 25 | 370.18449 | 270.49962 | 5.87843
[9 empty] | 1 |  | WAAM된 시편 사용 | 2000 |  | 5.91 | 0.36 |  | 0.39 | 0.1 |  |  | 0.16 |  | 0.17 | [28 empty] | 25 | 1000 | N | 25 | 0 | 25 | 1000 | N | 25 | 0 | 25 | 1000 | 540 | 0.75 | WQ | N | 25 | 0 | 25 | 1000 | 180 | 6 | 25 | 1000 | 25 | 1000 | 25 | 1000 | 25 | 397.20817 | 303.24201 | 5.28083
Aging_Al_Alloy_2020_341 | 10.1016/j.matpr.2020.04.725 | 2020 | Impact of solutionising temperature on the microstructure, hardness and tensile strength of Al-6.6Si-0.3Mg-3Ni alloys | Materials Today: Proceedings | [9 empty] | 0.2 | 0.01 | 6.8 | 0.2 | 0.01 | [8 empty] | 0.03 | [17 empty] | 0.03 | [6 empty] | 25 | 1000 | N | 25 | 0 | 25 | 1000 | N | 25 | 0 | 25 | 1000 | 25 | 1000 | WQ | N | 25 | 0 | 25 | 1000 | 25 | 1000 | 25 | 1000 | 25 | 1000 | 25 | 1000 | 25 | 109
[14 empty] | 0.1 | 0.1 | 6.6 | 0.3 | 0.02 |  |  |  | 3.2 |  |  |  |  | 0.02 | [17 empty] | 0.02 | [6 empty] | 25 | 1000 | N | 25 | 0 | 25 | 1000 | N | 25 | 0 | 25 | 1000 | 25 | 1000 | WQ | N | 25 | 0 | 25 | 1000 | 25 | 1000 | 25 | 1000 | 25 | 1000 | 25 | 1000 | 25 | 145
[15 empty] | 0.02 | 6.4 | 0.4 | 0.05 |  |  |  | 2.8 |  |  |  |  | 0.03 | [17 empty] | 0.08 | [6 empty] | 25 | 1000 | N | 25 | 0 | 25 | 1000 | N | 25 | 0 | 25 | 1000 | 450 | 8 | WQ | N | 25 | 0 | 25 | 1000 | 170 | 12 | 25 | 1000 | 25 | 1000 | 25 | 1000 | 25 | 182
[14 empty] | 0.08 | 0.02 | 6.5 | 0.3 | 0.06 |  |  |  | 3.3 |  |  |  |  | 0.06 | [17 empty] | 0.07 | [6 empty] | 25 | 1000 | N | 25 | 0 | 25 | 1000 | N | 25 | 0 | 25 | 1000 | 480 | 8 | WQ | N | 25 | 0 | 25 | 1000 | 170 | 12 | 25 | 1000 | 25 | 1000 | 25 | 1000 | 25 | 215
Al_MP_1920_0006 | 10.1016/j.vacuum.2019.109005 | 2020 | Analysis of the microhardness, mechanical properties and electrical conductivity of 7055 aluminum alloy | Vacuum, 171, 109005 |  |  |  | 1 |  |  | SST 시간 X | 7000 |  | 2.35 | 0.008 | 0.055 | 1.94 | 7.76 | 0.005 | 0.061 |  |  | 0.12 | [28 empty] | 25 | 1000 | N | 25 | 0 | 25 | 1000 | N | 25 | 0 | 25 | 1000 | 530 |  | WQ | N | 25 | 0 | 25 | 1000 | 130 | 0.5 | 25 | 1000 | 25 | 1000 | 25 | 1000 | 25 | 590 | 540 | 7.5
[8 empty] | 1 |  |  | SST 시간 X | 7000 |  | 2.35 | 0.008 | 0.055 | 1.94 | 7.76 | 0.005 | 0.061 |  |  | 0.12 | [28 empty] | 25 | 1000 | N | 25 | 0 | 25 | 1000 | N | 25 | 0 | 25 | 1000 | 530 |  | WQ | N | 25 | 0 | 25 | 1000 | 150 | 0.5 | 25 | 1000 | 25 | 1000 | 25 | 1000 | 25 | 585 | 535 | 8.3
[8 empty] | 1 |  |  | SST 시간 X | 7000 |  | 2.35 | 0.008 | 0.055 | 1.94 | 7.76 | 0.005 | 0.061 |  |  | 0.12 | [28 empty] | 25 | 1000 | N | 25 | 0 | 25 | 1000 | N | 25 | 0 | 25 | 1000 | 530 |  | WQ | N | 25 | 0 | 25 | 1000 | 170 | 0.5 | 25 | 1000 | 25 | 1000 | 25 | 1000 | 25 | 582 | 532 | 9.8
[8 empty] | 1 |  |  | SST 시간 X | 7000 |  | 2.35 | 0.008 | 0.055 | 1.94 | 7.76 | 0.005 | 0.061 |  |  | 0.12 | [28 empty] | 25 | 1000 | N | 25 | 0 | 25 | 1000 | N | 25 | 0 | 25 | 1000 | 530 |  | WQ | N | 25 | 0 | 25 | 1000 | 190 | 0.5 | 25 | 1000 | 25 | 1000 | 25 | 1000 | 25 | 577 | 527 | 10.9
[8 empty] | 1 |  |  | SST 시간 X | 7000 |  | 2.35 | 0.008 | 0.055 | 1.94 | 7.76 | 0.005 | 0.061 |  |  | 0.12 | [28 empty] | 25 | 1000 | N | 25 | 0 | 25 | 1000 | N | 25 | 0 | 25 | 1000 | 530 |  | WQ | N | 25 | 0 | 25 | 1000 | 210 | 0.5 | 25 | 1000 | 25 | 1000 | 25 | 1000 | 25 | 571 | 521 | 11
Al_MP_1920_0008 | 10.1016/j.jallcom.2020.154685 | 2020 | Effect of rare earth Y and Al–Ti–B master alloy on the microstructure and mechanical properties of 6063 aluminum alloy | Journal of Alloys and Compounds, 154685 | [7 empty] | 6000 |  | 0.036 |  | 0.412 | 0.569 |  |  | 0.144 | 0.01 | [30 empty] | 658 | 4 | N | 25 | 0 | 25 | 1000 | N | 25 | 0 | 25 | 1000 | 525 | 12 | WQ | N | 25 | 0 | 25 | 1000 | 200 | 2 | 25 | 1000 | 25 | 1000 | 25 | 1000 | 25 | 94.25227 |  | 11.86838
[12 empty] | 6000 |  | 0.036 |  | 0.412 | 0.569 |  |  | 0.144 | 0.01 | [28 empty] | 0.1 |  | 658 | 4 | N | 25 | 0 | 25 | 1000 | N | 25 | 0 | 25 | 1000 | 525 | 12 | WQ | N | 25 | 0 | 25 | 1000 | 200 | 2 | 25 | 1000 | 25 | 1000 | 25 | 1000 | 25 | 75.62686 |  | 28.06051
[12 empty] | 6000 |  | 0.036 |  | 0.412 | 0.569 |  |  | 0.144 | 0.02 | [30 empty] | 658 | 4 | N | 25 | 0 | 25 | 1000 | N | 25 | 0 | 25 | 1000 | 525 | 12 | WQ | N | 25 | 0 | 25 | 1000 | 200 | 2 | 25 | 1000 | 25 | 1000 | 25 | 1000 | 25 | 133.89959 |  | 14.70634
[12 empty] | 6000 |  | 0.036 |  | 0.412 | 0.569 |  |  | 0.144 | 0.02 | [28 empty] | 0.1 |  | 658 | 4 | N | 25 | 0 | 25 | 1000 | N | 25 | 0 | 25 | 1000 | 525 | 12 | WQ | N | 25 | 0 | 25 | 1000 | 200 | 2 | 25 | 1000 | 25 | 1000 | 25 | 1000 | 25 | 106.40293 |  | 20.77642
Al_MP_1920_0011 | 10.1016/j.matpr.2019.07.375 | 2019 | Study the effect of pre-corrosion on mechanical properties and fatigue life of aluminum alloy 8011 | Materials Today: Proceedings |  |  |  | 1 |  |  | SST 시간 X | 8000 |  | 0.1 | 0.2 | 0.9 | 0.05 | 0.1 | 0.05 | 1 | 0.08 | [29 empty] | 0.15 | 25 | 1000 | N | 25 | 0 | 25 | 1000 | N | 25 | 0 | 25 | 1000 | 300 |  | WQ | N | 25 | 0 | 25 | 1000 | 115 | 10 | 25 | 1000 | 25 | 1000 | 25 | 1000 | 25 | 139.7 | 116 | 16

## Strain Calculation
Rolling |  |  | Extrusion
Reduction in thickness(%) | True strain | Strain rate (Typical) | Extrusion ratio | Intial Dia(mm) | Ram speed(mm/s) | True strain | Strain rate (/s)
90 | 2.302585 |  | 32 | 200 | 0.5 | 5.65203 | 0.2948275
70 | 1.203973 |  | 25 | 50 | 0.8 | 5.306426
63.6 | 1.010601 |  | 14.73 | 150 | 1 | 4.565841
81 | 1.660731 |  | 12.8 |  |  | 4.369223
51 | 0.7133499 |  | 22 |  |  | 5.127459
99 | 4.60517 |  | 23 |  |  | 5.189692
2 | 0.02020271 |  | 3.84 |  |  | 2.683661
60 | 0.9162907 |  | 18.5 |  |  | 4.884879
50 | 0.6931472 |  | 24 |  |  | 5.249275
80 | 1.609438 |  | 9 |  |  | 3.876114
5 | 0.05129329 |  | 23 |  |  | 5.189692
70 | 1.203973 |  | 8.65 |  |  | 3.820583
64 | 1.021651 |  | 10.4 |  |  | 4.078528
71 | 1.237874 |  | 22 |  |  | 5.127459
99.9 | 6.907755 |  | 12.2 |  |  | 4.30201
71 | 1.237874 |  | 20 |  |  | 4.994025
93 | 2.65926 |  | 72 |  |  | 6.787333
95 | 2.995732 |  | 11.8 |  |  | 4.255339
70 | 1.203973 |  | 16 |  |  | 4.681624
33 | 0.4004776
80 | 1.609438
60 | 0.9162907
50 | 0.6931472

## Menu
Labeling | Series | Deformation | Quenching
1 | 1000 | Rolling | WQ
| 2000 | Extrusion
| 3000 | ECAP
| 4000 | Forging
| 5000 | HPT
| 6000 | N
| 7000 | etc.
| 8000 | ARB