## Data Sheet
File_Name | Information |  |  |  | Labeling | [5 empty] | Character | Series | Composition | [68 empty] | Target Feature
File_Name | DOI | Year | title | Journal | 1 | 2 | 3 | 4 | 5 | 6 | Character | Series | Al | Cu | Mn | Si | Mg | Zn | Cr | Fe | Ti | Ni | Zr | Ag | Au | B | Bi | C | Ca | Cd | Ce | Co | Er | Ge | Li | Na | Nb | O | P | Pb | Pr | S | Sb | Sc | Sn | Sr | Tb | Tl | W | V | Y | Others | HMG_Temp | HMG_Time(hr) | Deformation_Method_1 | D1_Temp | D1_Strain | Anneal1_Temp | Anneal1_Time(hr) | Deformation_Method_2 | D2_Temp | D2_Strain | Anneal2_Temp | Anneal_Time(hr) | SST_Temp | SST_Time(hr) | Quenching | Deformation_Method_3 | D3_Temp | D3_Strain | Anneal3_Temp | Anneal3_Time(hr) | A1_Temp | A1_Time(hr) | A2_Temp | A2_Time(hr) | A3_Temp | A3_Time(hr) | A4_Temp | A4_Time(hr) | Test_Temp | UTS | YS | EL
Al_MP_1920_1003 | 10.1016/j.msea.2019.138697 | 2019 | Impact of microstructural stability on the creep behavior of cast Al–Cu alloys | Materials Science and Engineering: A, 138697 | [9 empty] | 4.5 | 0.23 | 0.12 | 0.3 |  |  | 0.14 | 0.02 | [31 empty] | 25 | 1000 | N | 25 | 0 | 25 | 1000 | N | 25 | 0 | 25 | 1000 | 530 | 5 | WQ | N | 25 | 0 | 25 | 1000 | 190 | 5 | 25 | 1000 | 25 | 1000 | 25 | 1000 | 25 | 436 | 380 | 8.6
[14 empty] | 4.5 | 0.23 | 0.12 | 0.3 |  |  | 0.14 | 0.02 | [31 empty] | 25 | 1000 | N | 25 | 0 | 25 | 1000 | N | 25 | 0 | 25 | 1000 | 530 | 5 | WQ | N | 25 | 0 | 25 | 1000 | 190 | 5 | 300 | 200 | 25 | 1000 | 25 | 1000 | 300 | 59 | 56 | 39.8
[14 empty] | 6.4 | 0.19 | 0.05 |  | 0.04 |  | 0.1 | 0.09 |  | 0.13 | [29 empty] | 25 | 1000 | N | 25 | 0 | 25 | 1000 | N | 25 | 0 | 25 | 1000 | 530 | 5 | WQ | N | 25 | 0 | 25 | 1000 | 190 | 5 | 25 | 1000 | 25 | 1000 | 25 | 1000 | 25 | 356 | 200 | 8.7
[14 empty] | 6.4 | 0.19 | 0.05 |  | 0.04 |  | 0.1 | 0.09 |  | 0.13 | [29 empty] | 25 | 1000 | N | 25 | 0 | 25 | 1000 | N | 25 | 0 | 25 | 1000 | 530 | 5 | WQ | N | 25 | 0 | 25 | 1000 | 190 | 5 | 300 | 200 | 25 | 1000 | 25 | 1000 | 300 | 137 | 105 | 11.6
[14 empty] | 4.8 | 0.19 | 0.05 |  | 0.01 |  | 0.09 | 0.21 | 1.2 | 0.17 | [8 empty] | 0.26 | [20 empty] | 25 | 1000 | N | 25 | 0 | 25 | 1000 | N | 25 | 0 | 25 | 1000 | 530 | 5 | WQ | N | 25 | 0 | 25 | 1000 | 190 | 5 | 25 | 1000 | 25 | 1000 | 25 | 1000 | 25 | 287 | 171 | 5.4
[14 empty] | 4.8 | 0.19 | 0.05 |  | 0.01 |  | 0.09 | 0.21 | 1.2 | 0.17 | [8 empty] | 0.26 | [20 empty] | 25 | 1000 | N | 25 | 0 | 25 | 1000 | N | 25 | 0 | 25 | 1000 | 530 | 5 | WQ | N | 25 | 0 | 25 | 1000 | 190 | 5 | 300 | 200 | 25 | 1000 | 25 | 1000 | 300 | 124 | 96 | 14
Al_MP_1920_1012 | 10.1016/j.msea.2020.138934 | 2020 | Influences of thermal exposure on the microstructural evolution and subsequent mechanical properties of a near-α high temperature titanium alloy | Materials Science and Engineering: A, 774, 138934 | [6 empty] | Ti alloy임
Al_MP_1920_1069 | 10.1016/j.jallcom.2020.153943 | 2020 | Effects of solution treatment on the microstructure and mechanical properties of naturally aged EN AW 2024 Al alloy sheet | Journal of Alloys and Compounds, 824, 153943 | [5 empty] | 1 | 1070Al이 표면에 코팅됨 | 2000 |  | 4.1 | 0.5 | 0.09 | 1.48 | 0.03 |  | 0.1 | 0.04 | [31 empty] | 25 | 1000 | Rolling | 450 | 1.609438 | 25 | 1000 | Rolling | 25 | 0.9808293 | 25 | 1000 | 460 | 0.167 | WQ | N | 25 | 0 | 25 | 1000 | 25 | 1000 | 25 | 1000 | 25 | 1000 | 25 | 1000 | 25 | 393 | 232 | 19.2
[10 empty] | 1 | 1070Al이 표면에 코팅됨 | 2000 |  | 4.1 | 0.5 | 0.09 | 1.48 | 0.03 |  | 0.1 | 0.04 | [31 empty] | 25 | 1000 | Rolling | 450 | 1.609438 | 25 | 1000 | Rolling | 25 | 0.9808293 | 25 | 1000 | 480 | 0.167 | WQ | N | 25 | 0 | 25 | 1000 | 25 | 1000 | 25 | 1000 | 25 | 1000 | 25 | 1000 | 25 | 422 | 225 | 19.4
[10 empty] | 1 | 1070Al이 표면에 코팅됨 | 2000 |  | 4.1 | 0.5 | 0.09 | 1.48 | 0.03 |  | 0.1 | 0.04 | [31 empty] | 25 | 1000 | Rolling | 450 | 1.609438 | 25 | 1000 | Rolling | 25 | 0.9808293 | 25 | 1000 | 495 | 0.167 | WQ | N | 25 | 0 | 25 | 1000 | 25 | 1000 | 25 | 1000 | 25 | 1000 | 25 | 1000 | 25 | 400 | 271 | 20.3
[10 empty] | 1 | 1070Al이 표면에 코팅됨 | 2000 |  | 4.1 | 0.5 | 0.09 | 1.48 | 0.03 |  | 0.1 | 0.04 | [31 empty] | 25 | 1000 | Rolling | 450 | 1.609438 | 25 | 1000 | Rolling | 25 | 0.9808293 | 25 | 1000 | 510 | 0.167 | WQ | N | 25 | 0 | 25 | 1000 | 25 | 1000 | 25 | 1000 | 25 | 1000 | 25 | 1000 | 25 | 465 | 289 | 22.3
[10 empty] | 1 | 1070Al이 표면에 코팅됨 | 2000 |  | 4.1 | 0.5 | 0.09 | 1.48 | 0.03 |  | 0.1 | 0.04 | [31 empty] | 25 | 1000 | Rolling | 450 | 1.609438 | 25 | 1000 | Rolling | 25 | 0.9808293 | 25 | 1000 | 530 | 0.167 | WQ | N | 25 | 0 | 25 | 1000 | 25 | 1000 | 25 | 1000 | 25 | 1000 | 25 | 1000 | 25 | 444 | 287 | 12.5
[10 empty] | 1 | 1070Al이 표면에 코팅됨 | 2000 |  | 4.1 | 0.5 | 0.09 | 1.48 | 0.03 |  | 0.1 | 0.04 | [31 empty] | 25 | 1000 | Rolling | 450 | 1.609438 | 25 | 1000 | Rolling | 25 | 0.9808293 | 25 | 1000 | 460 | 1 | WQ | N | 25 | 0 | 25 | 1000 | 25 | 1000 | 25 | 1000 | 25 | 1000 | 25 | 1000 | 25 | 408 | 244 | 20.3
[10 empty] | 1 | 1070Al이 표면에 코팅됨 | 2000 |  | 4.1 | 0.5 | 0.09 | 1.48 | 0.03 |  | 0.1 | 0.04 | [31 empty] | 25 | 1000 | Rolling | 450 | 1.609438 | 25 | 1000 | Rolling | 25 | 0.9808293 | 25 | 1000 | 480 | 1 | WQ | N | 25 | 0 | 25 | 1000 | 25 | 1000 | 25 | 1000 | 25 | 1000 | 25 | 1000 | 25 | 438 | 268 | 21.5
[10 empty] | 1 | 1070Al이 표면에 코팅됨 | 2000 |  | 4.1 | 0.5 | 0.09 | 1.48 | 0.03 |  | 0.1 | 0.04 | [31 empty] | 25 | 1000 | Rolling | 450 | 1.609438 | 25 | 1000 | Rolling | 25 | 0.9808293 | 25 | 1000 | 495 | 1 | WQ | N | 25 | 0 | 25 | 1000 | 25 | 1000 | 25 | 1000 | 25 | 1000 | 25 | 1000 | 25 | 460 | 285 | 22.9
[10 empty] | 1 | 1070Al이 표면에 코팅됨 | 2000 |  | 4.1 | 0.5 | 0.09 | 1.48 | 0.03 |  | 0.1 | 0.04 | [31 empty] | 25 | 1000 | Rolling | 450 | 1.609438 | 25 | 1000 | Rolling | 25 | 0.9808293 | 25 | 1000 | 510 | 1 | WQ | N | 25 | 0 | 25 | 1000 | 25 | 1000 | 25 | 1000 | 25 | 1000 | 25 | 1000 | 25 | 471 | 294 | 22.4
[10 empty] | 1 | 1070Al이 표면에 코팅됨 | 2000 |  | 4.1 | 0.5 | 0.09 | 1.48 | 0.03 |  | 0.1 | 0.04 | [31 empty] | 25 | 1000 | Rolling | 450 | 1.609438 | 25 | 1000 | Rolling | 25 | 0.9808293 | 25 | 1000 | 530 | 1 | WQ | N | 25 | 0 | 25 | 1000 | 25 | 1000 | 25 | 1000 | 25 | 1000 | 25 | 1000 | 25 | 460 | 282 | 18.2
[10 empty] | 1 | 1070Al이 표면에 코팅됨 | 2000 |  | 4.1 | 0.5 | 0.09 | 1.48 | 0.03 |  | 0.1 | 0.04 | [31 empty] | 25 | 1000 | Rolling | 450 | 1.609438 | 25 | 1000 | Rolling | 25 | 0.9808293 | 25 | 1000 | 460 | 2 | WQ | N | 25 | 0 | 25 | 1000 | 25 | 1000 | 25 | 1000 | 25 | 1000 | 25 | 1000 | 25 | 403 | 237 | 21.1
[10 empty] | 1 | 1070Al이 표면에 코팅됨 | 2000 |  | 4.1 | 0.5 | 0.09 | 1.48 | 0.03 |  | 0.1 | 0.04 | [31 empty] | 25 | 1000 | Rolling | 450 | 1.609438 | 25 | 1000 | Rolling | 25 | 0.9808293 | 25 | 1000 | 480 | 2 | WQ | N | 25 | 0 | 25 | 1000 | 25 | 1000 | 25 | 1000 | 25 | 1000 | 25 | 1000 | 25 | 431 | 262 | 20.8
[10 empty] | 1 | 1070Al이 표면에 코팅됨 | 2000 |  | 4.1 | 0.5 | 0.09 | 1.48 | 0.03 |  | 0.1 | 0.04 | [31 empty] | 25 | 1000 | Rolling | 450 | 1.609438 | 25 | 1000 | Rolling | 25 | 0.9808293 | 25 | 1000 | 495 | 2 | WQ | N | 25 | 0 | 25 | 1000 | 25 | 1000 | 25 | 1000 | 25 | 1000 | 25 | 1000 | 25 | 451 | 278 | 21.1
[10 empty] | 1 | 1070Al이 표면에 코팅됨 | 2000 |  | 4.1 | 0.5 | 0.09 | 1.48 | 0.03 |  | 0.1 | 0.04 | [31 empty] | 25 | 1000 | Rolling | 450 | 1.609438 | 25 | 1000 | Rolling | 25 | 0.9808293 | 25 | 1000 | 510 | 2 | WQ | N | 25 | 0 | 25 | 1000 | 25 | 1000 | 25 | 1000 | 25 | 1000 | 25 | 1000 | 25 | 469 | 291 | 22.8
[10 empty] | 1 | 1070Al이 표면에 코팅됨 | 2000 |  | 4.1 | 0.5 | 0.09 | 1.48 | 0.03 |  | 0.1 | 0.04 | [31 empty] | 25 | 1000 | Rolling | 450 | 1.609438 | 25 | 1000 | Rolling | 25 | 0.9808293 | 25 | 1000 | 530 | 2 | WQ | N | 25 | 0 | 25 | 1000 | 25 | 1000 | 25 | 1000 | 25 | 1000 | 25 | 1000 | 25 | 463 | 281 | 18.5
Al_MP_1920_1087 | 10.1016/j.msea.2020.139253 | 2020 | Quantitative analysis of the influences of pre-treatments on the microstructure evolution and mechanical properties during artificial ageing of an Al–Cu–Li–Mg–Ag alloy | Materials Science and Engineering: A, 139253 | [9 empty] | 3.51 | 0.36 |  | 0.42 | 0.002 |  |  |  |  | 0.099 | 0.38 | [10 empty] | 0.85 | [17 empty] | 25 | 1000 | N | 25 | 0 | 25 | 1000 | N | 25 | 0 | 25 | 1000 | 515 | 0.5 | WQ | N | 25 | 0 | 25 | 1000 | 25 | 1000 | 25 | 1000 | 25 | 1000 | 25 | 1000 | 25 | 340.40859 | 148.52304 | 18.01617
[14 empty] | 3.51 | 0.36 |  | 0.42 | 0.002 |  |  |  |  | 0.099 | 0.38 | [10 empty] | 0.85 | [17 empty] | 25 | 1000 | N | 25 | 0 | 25 | 1000 | N | 25 | 0 | 25 | 1000 | 515 | 0.5 | WQ | N | 25 | 0 | 25 | 1000 | 155 | 2 | 25 | 1000 | 25 | 1000 | 25 | 1000 | 25 | 418.88666 | 228.67628 | 17.75204
[14 empty] | 3.51 | 0.36 |  | 0.42 | 0.002 |  |  |  |  | 0.099 | 0.38 | [10 empty] | 0.85 | [17 empty] | 25 | 1000 | N | 25 | 0 | 25 | 1000 | N | 25 | 0 | 25 | 1000 | 515 | 0.5 | WQ | N | 25 | 0 | 25 | 1000 | 155 | 8 | 25 | 1000 | 25 | 1000 | 25 | 1000 | 25 | 465.45756 | 305.98144 | 16.64891
[14 empty] | 3.51 | 0.36 |  | 0.42 | 0.002 |  |  |  |  | 0.099 | 0.38 | [10 empty] | 0.85 | [17 empty] | 25 | 1000 | N | 25 | 0 | 25 | 1000 | N | 25 | 0 | 25 | 1000 | 515 | 0.5 | WQ | N | 25 | 0 | 25 | 1000 | 155 | 24 | 25 | 1000 | 25 | 1000 | 25 | 1000 | 25 | 563.2157 | 497.88809 | 8.88038
[14 empty] | 3.51 | 0.36 |  | 0.42 | 0.002 |  |  |  |  | 0.099 | 0.38 | [10 empty] | 0.85 | [17 empty] | 25 | 1000 | N | 25 | 0 | 25 | 1000 | N | 25 | 0 | 25 | 1000 | 515 | 0.5 | WQ | N | 25 | 0 | 25 | 1000 | 155 | 48 | 25 | 1000 | 25 | 1000 | 25 | 1000 | 25 | 598.38148 | 546.44115 | 8.96195
[14 empty] | 3.51 | 0.36 |  | 0.42 | 0.002 |  |  |  |  | 0.099 | 0.38 | [10 empty] | 0.85 | [17 empty] | 25 | 1000 | N | 25 | 0 | 25 | 1000 | N | 25 | 0 | 25 | 1000 | 515 | 0.5 | WQ | N | 25 | 0 | 25 | 1000 | 155 | 120 | 25 | 1000 | 25 | 1000 | 25 | 1000 | 25 | 596.6164 | 555.66352 | 6.06429
[10 empty] | 1 | D3 stretching 함 |  |  | 3.51 | 0.36 |  | 0.42 | 0.002 |  |  |  |  | 0.099 | 0.38 | [10 empty] | 0.85 | [17 empty] | 25 | 1000 | N | 25 | 0 | 25 | 1000 | N | 25 | 0 | 25 | 1000 | 515 | 0.5 | WQ | etc. | 25 | 3 | 25 | 1000 | 25 | 1000 | 25 | 1000 | 25 | 1000 | 25 | 1000 | 25 | 364.16925 | 243.59482 | 13.5415
[10 empty] | 1 | D3 stretching 함 |  |  | 3.51 | 0.36 |  | 0.42 | 0.002 |  |  |  |  | 0.099 | 0.38 | [10 empty] | 0.85 | [17 empty] | 25 | 1000 | N | 25 | 0 | 25 | 1000 | N | 25 | 0 | 25 | 1000 | 515 | 0.5 | WQ | etc. | 25 | 3 | 25 | 1000 | 155 | 2 | 25 | 1000 | 25 | 1000 | 25 | 1000 | 25 | 432.87151 | 291.0629 | 16.62172
[10 empty] | 1 | D3 stretching 함 |  |  | 3.51 | 0.36 |  | 0.42 | 0.002 |  |  |  |  | 0.099 | 0.38 | [10 empty] | 0.85 | [17 empty] | 25 | 1000 | N | 25 | 0 | 25 | 1000 | N | 25 | 0 | 25 | 1000 | 515 | 0.5 | WQ | etc. | 25 | 3 | 25 | 1000 | 155 | 8 | 25 | 1000 | 25 | 1000 | 25 | 1000 | 25 | 498.99403 | 436.45084 | 14.53975
[10 empty] | 1 | D3 stretching 함 |  |  | 3.51 | 0.36 |  | 0.42 | 0.002 |  |  |  |  | 0.099 | 0.38 | [10 empty] | 0.85 | [17 empty] | 25 | 1000 | N | 25 | 0 | 25 | 1000 | N | 25 | 0 | 25 | 1000 | 515 | 0.5 | WQ | etc. | 25 | 3 | 25 | 1000 | 155 | 24 | 25 | 1000 | 25 | 1000 | 25 | 1000 | 25 | 592.2716 | 555.66352 | 11.19928
[10 empty] | 1 | D3 stretching 함 |  |  | 3.51 | 0.36 |  | 0.42 | 0.002 |  |  |  |  | 0.099 | 0.38 | [10 empty] | 0.85 | [17 empty] | 25 | 1000 | N | 25 | 0 | 25 | 1000 | N | 25 | 0 | 25 | 1000 | 515 | 0.5 | WQ | etc. | 25 | 3 | 25 | 1000 | 155 | 48 | 25 | 1000 | 25 | 1000 | 25 | 1000 | 25 | 597.56683 | 560.41033 | 10.75259
[10 empty] | 1 | D3 stretching 함 |  |  | 3.51 | 0.36 |  | 0.42 | 0.002 |  |  |  |  | 0.099 | 0.38 | [10 empty] | 0.85 | [17 empty] | 25 | 1000 | N | 25 | 0 | 25 | 1000 | N | 25 | 0 | 25 | 1000 | 515 | 0.5 | WQ | etc. | 25 | 3 | 25 | 1000 | 155 | 120 | 25 | 1000 | 25 | 1000 | 25 | 1000 | 25 | 601.91164 | 564.07215 | 9.51351
[10 empty] | 1 | D3 stretching 함 |  |  | 3.51 | 0.36 |  | 0.42 | 0.002 |  |  |  |  | 0.099 | 0.38 | [10 empty] | 0.85 | [17 empty] | 25 | 1000 | N | 25 | 0 | 25 | 1000 | N | 25 | 0 | 25 | 1000 | 515 | 0.5 | WQ | etc. | 25 | 3 | 25 | 1000 | 25 | 120 | 25 | 1000 | 25 | 1000 | 25 | 1000 | 25 | 438.16674 | 316.15317 | 12.38399
[10 empty] | 1 | D3 stretching 함 |  |  | 3.51 | 0.36 |  | 0.42 | 0.002 |  |  |  |  | 0.099 | 0.38 | [10 empty] | 0.85 | [17 empty] | 25 | 1000 | N | 25 | 0 | 25 | 1000 | N | 25 | 0 | 25 | 1000 | 515 | 0.5 | WQ | etc. | 25 | 3 | 25 | 1000 | 25 | 120 | 155 | 2 | 25 | 1000 | 25 | 1000 | 25 | 436.40166 | 287.26545 | 14.04257
[10 empty] | 1 | D3 stretching 함 |  |  | 3.51 | 0.36 |  | 0.42 | 0.002 |  |  |  |  | 0.099 | 0.38 | [10 empty] | 0.85 | [17 empty] | 25 | 1000 | N | 25 | 0 | 25 | 1000 | N | 25 | 0 | 25 | 1000 | 515 | 0.5 | WQ | etc. | 25 | 3 | 25 | 1000 | 25 | 120 | 155 | 8 | 25 | 1000 | 25 | 1000 | 25 | 544.75027 | 491.37818 | 13.56869
[10 empty] | 1 | D3 stretching 함 |  |  | 3.51 | 0.36 |  | 0.42 | 0.002 |  |  |  |  | 0.099 | 0.38 | [10 empty] | 0.85 | [17 empty] | 25 | 1000 | N | 25 | 0 | 25 | 1000 | N | 25 | 0 | 25 | 1000 | 515 | 0.5 | WQ | etc. | 25 | 3 | 25 | 1000 | 25 | 120 | 155 | 24 | 25 | 1000 | 25 | 1000 | 25 | 614.26718 | 580.88942 | 12.69861
[10 empty] | 1 | D3 stretching 함 |  |  | 3.51 | 0.36 |  | 0.42 | 0.002 |  |  |  |  | 0.099 | 0.38 | [10 empty] | 0.85 | [17 empty] | 25 | 1000 | N | 25 | 0 | 25 | 1000 | N | 25 | 0 | 25 | 1000 | 515 | 0.5 | WQ | etc. | 25 | 3 | 25 | 1000 | 25 | 120 | 155 | 48 | 25 | 1000 | 25 | 1000 | 25 | 610.73702 | 578.99069 | 11.93341
[10 empty] | 1 | D3 stretching 함 |  |  | 3.51 | 0.36 |  | 0.42 | 0.002 |  |  |  |  | 0.099 | 0.38 | [10 empty] | 0.85 | [17 empty] | 25 | 1000 | N | 25 | 0 | 25 | 1000 | N | 25 | 0 | 25 | 1000 | 515 | 0.5 | WQ | etc. | 25 | 3 | 25 | 1000 | 25 | 120 | 155 | 120 | 25 | 1000 | 25 | 1000 | 25 | 609.92237 | 579.94005 | 11.30416
Al_MP_1920_1100 | 10.1016/j.msea.2020.139991 | 2020 | Zn/Cu regulated critical strain and serrated flow behavior in Al–Mg alloys | Materials Science and Engineering: A, 139991 |  |  | 1 |  |  |  | D1 Rolling 온도 Strain X |  |  | 0.45 |  |  | 3.7 | 2 | [34 empty] | 25 | 1000 | Rolling |  |  | 25 | 1000 | N | 25 | 0 | 25 | 1000 | 425 | 0.167 | WQ | N | 25 | 0 | 25 | 1000 | 80 | 12 | 180 | 0.5 | 25 | 1000 | 25 | 1000 | 25 | 295.7934 | 138.10539 | 23.11571
[7 empty] | 1 |  |  |  | D1 Rolling 온도 Strain X |  |  | 0.45 |  |  | 4.2 | 2 | [34 empty] | 25 | 1000 | Rolling |  |  | 25 | 1000 | N | 25 | 0 | 25 | 1000 | 425 | 0.167 | WQ | N | 25 | 0 | 25 | 1000 | 80 | 12 | 180 | 0.5 | 25 | 1000 | 25 | 1000 | 25 | 357.509 | 175.69459 | 24.79522
[7 empty] | 1 |  |  |  | D1 Rolling 온도 Strain X |  |  | 0.45 |  |  | 4.6 | 2 | [34 empty] | 25 | 1000 | Rolling |  |  | 25 | 1000 | N | 25 | 0 | 25 | 1000 | 425 | 0.167 | WQ | N | 25 | 0 | 25 | 1000 | 80 | 12 | 180 | 0.5 | 25 | 1000 | 25 | 1000 | 25 | 350.84424 | 188.22432 | 25.11513
[7 empty] | 1 |  |  |  | D1 Rolling 온도 Strain X |  |  | 0.45 |  |  | 5.2 | 2 | [34 empty] | 25 | 1000 | Rolling |  |  | 25 | 1000 | N | 25 | 0 | 25 | 1000 | 425 | 0.167 | WQ | N | 25 | 0 | 25 | 1000 | 80 | 12 | 180 | 0.5 | 25 | 1000 | 25 | 1000 | 25 | 365.77329 | 201.55382 | 22.63584
[7 empty] | 1 |  |  |  | D1 Rolling 온도 Strain X |  |  | 0.5 |  |  | 5.2 | 3.2 | [34 empty] | 25 | 1000 | Rolling |  |  | 25 | 1000 | N | 25 | 0 | 25 | 1000 | 425 | 0.167 | WQ | N | 25 | 0 | 25 | 1000 | 80 | 12 | 180 | 0.5 | 25 | 1000 | 25 | 1000 | 25 | 386.70061 | 214.08355 | 26.47474
[7 empty] | 1 |  |  |  | D1 Rolling 온도 Strain X |  |  | 0.5 |  |  | 0.54 | 4 | [34 empty] | 25 | 1000 | Rolling |  |  | 25 | 1000 | N | 25 | 0 | 25 | 1000 | 425 | 0.167 | WQ | N | 25 | 0 | 25 | 1000 | 80 | 12 | 180 | 0.5 | 25 | 1000 | 25 | 1000 | 25 | 376.70348 | 209.01834 | 23.96879
[7 empty] | 1 |  |  |  | D1 Rolling 온도 Strain X |  |  | 0.17 |  |  | 4.6 | [35 empty] | 25 | 1000 | Rolling |  |  | 450 | 1 | N | 25 | 0 | 25 | 1000 | 25 | 1000 | WQ | N | 25 | 0 | 25 | 1000 | 25 | 1000 | 25 | 1000 | 25 | 1000 | 25 | 1000 | 25 | 436.68624 | 270.73394 | 21.11628
[7 empty] | 1 |  |  |  | D1 Rolling 온도 Strain X |  |  | 0.15 |  |  | 6.9 | [35 empty] | 25 | 1000 | Rolling |  |  | 450 | 1 | N | 25 | 0 | 25 | 1000 | 25 | 1000 | WQ | N | 25 | 0 | 25 | 1000 | 25 | 1000 | 25 | 1000 | 25 | 1000 | 25 | 1000 | 25 | 473.34237 | 294.86034 | 22.95575
Al_MP_1920_1121 | 10.1016/j.jallcom.2020.156515 | 2020 | The mechanical response and microstructural evolution of 2195 Al–Li alloy during hot tensile deformation | Journal of Alloys and Compounds, 156515 | [7 empty] | 2000 |  | 4.1 |  |  | 0.43 |  |  | 0.05 |  |  | 0.11 | 0.4 | [10 empty] | 1.01 | [17 empty] | 25 | 1000 | N | 25 | 0 | 25 | 1000 | N | 25 | 0 | 25 | 1000 | 25 | 1000 | WQ | N | 25 | 0 | 25 | 1000 | 25 | 1000 | 25 | 1000 | 25 | 1000 | 25 | 1000 | 420 | 110.72225 | 95.34926 | 77.80769
[12 empty] | 2000 |  | 4.1 |  |  | 0.43 |  |  | 0.05 |  |  | 0.11 | 0.4 | [10 empty] | 1.01 | [17 empty] | 25 | 1000 | N | 25 | 0 | 25 | 1000 | N | 25 | 0 | 25 | 1000 | 25 | 1000 | WQ | N | 25 | 0 | 25 | 1000 | 25 | 1000 | 25 | 1000 | 25 | 1000 | 25 | 1000 | 440 | 94.38844 | 82.28821 | 84.99877
[12 empty] | 2000 |  | 4.1 |  |  | 0.43 |  |  | 0.05 |  |  | 0.11 | 0.4 | [10 empty] | 1.01 | [17 empty] | 25 | 1000 | N | 25 | 0 | 25 | 1000 | N | 25 | 0 | 25 | 1000 | 25 | 1000 | WQ | N | 25 | 0 | 25 | 1000 | 25 | 1000 | 25 | 1000 | 25 | 1000 | 25 | 1000 | 460 | 84.20984 | 69.43735 | 77.80769
[12 empty] | 2000 |  | 4.1 |  |  | 0.43 |  |  | 0.05 |  |  | 0.11 | 0.4 | [10 empty] | 1.01 | [17 empty] | 25 | 1000 | N | 25 | 0 | 25 | 1000 | N | 25 | 0 | 25 | 1000 | 25 | 1000 | WQ | N | 25 | 0 | 25 | 1000 | 25 | 1000 | 25 | 1000 | 25 | 1000 | 25 | 1000 | 480 | 79.61596 | 63.102 | 64.30819
[12 empty] | 2000 |  | 4.1 |  |  | 0.43 |  |  | 0.05 |  |  | 0.11 | 0.4 | [10 empty] | 1.01 | [17 empty] | 25 | 1000 | N | 25 | 0 | 25 | 1000 | N | 25 | 0 | 25 | 1000 | 25 | 1000 | WQ | N | 25 | 0 | 25 | 1000 | 25 | 1000 | 25 | 1000 | 25 | 1000 | 25 | 1000 | 500 | 68.29639 | 53.13357 | 56.96135
[12 empty] | 2000 |  | 4.1 |  |  | 0.43 |  |  | 0.05 |  |  | 0.11 | 0.4 | [10 empty] | 1.01 | [17 empty] | 25 | 1000 | N | 25 | 0 | 25 | 1000 | N | 25 | 0 | 25 | 1000 | 25 | 1000 | WQ | N | 25 | 0 | 25 | 1000 | 25 | 1000 | 25 | 1000 | 25 | 1000 | 25 | 1000 | 520 | 54.27453 | 40.82316 | 45.01948
Al_MP_1920_1149 | 10.1016/j.matchar.2020.110536 | 2020 | Effect of Mn/Fe ratio on the microstructure and properties of 6061 sheets obtained by twin-roll cast | Materials Characterization, 110536 | [5 empty] | 1 | D1 Strain X | 6000 |  | 0.3 | 0.04 | 0.77 | 1.05 | 0.02 | 0.12 | 0.23 | 0.01 | [31 empty] | 25 | 1000 | Rolling | 700 |  | 25 | 1000 | N | 25 | 0 | 25 | 1000 | 25 | 1000 | WQ | N | 25 | 0 | 25 | 1000 | 25 | 1000 | 25 | 1000 | 25 | 1000 | 25 | 1000 | 25 | 169.00656 | 148.24888 | 15.56031
[10 empty] | 1 | D1 Strain X | 6000 |  | 0.32 | 0.23 | 0.78 | 1.03 | 0.03 | 0.14 | 0.23 | 0.02 | [31 empty] | 25 | 1000 | Rolling | 700 |  | 25 | 1000 | N | 25 | 0 | 25 | 1000 | 25 | 1000 | WQ | N | 25 | 0 | 25 | 1000 | 25 | 1000 | 25 | 1000 | 25 | 1000 | 25 | 1000 | 25 | 180.74539 | 154.83407 | 15.56031
[10 empty] | 1 | D1 Strain X | 6000 |  | 0.36 | 0.46 | 0.76 | 1.05 | 0.01 | 0.12 | 0.23 | 0.01 | [31 empty] | 25 | 1000 | Rolling | 700 |  | 25 | 1000 | N | 25 | 0 | 25 | 1000 | 25 | 1000 | WQ | N | 25 | 0 | 25 | 1000 | 25 | 1000 | 25 | 1000 | 25 | 1000 | 25 | 1000 | 25 | 204.72409 | 179.81487 | 17.81768
[10 empty] | 1 | D1 Strain X | 6000 |  | 0.34 | 0.69 | 0.77 | 1.04 | 0.02 | 0.15 | 0.23 | 0.02 | [31 empty] | 25 | 1000 | Rolling | 700 |  | 25 | 1000 | N | 25 | 0 | 25 | 1000 | 25 | 1000 | WQ | N | 25 | 0 | 25 | 1000 | 25 | 1000 | 25 | 1000 | 25 | 1000 | 25 | 1000 | 25 | 187.33058 | 167.07395 | 16.55523
Al_MP_1920_1171 | 10.1016/j.jallcom.2020.154185 | 2020 | Improved strengthening in supersaturated Al-Sc-Zr alloy via melt-spinning and extrusion | Journal of Alloys and Compounds, 826, 154185 | [6 empty] | 조성이 at%로 나와있음
Al_MP_1920_1173 | 10.1016/j.msea.2020.139448 | 2020 | Evolution of microstructure, texture, and mechanical properties in a twin-roll cast AA6016 sheet after asymmetric rolling with various velocity ratios between top and bottom rolls | Materials Science and Engineering: A, 139448 | [7 empty] | 6000 |  |  | 0.16 | 1.04 | 0.5 |  |  | 0.4 | [32 empty] | 25 | 1000 | Rolling | 25 | 1.89712 | 330 | 20 | N | 25 | 0 | 25 | 1000 | 25 | 1000 | WQ | N | 25 | 0 | 25 | 1000 | 25 | 1000 | 25 | 1000 | 25 | 1000 | 25 | 1000 | 25 | 110.56556 | 88.19045 | 7.40829
[12 empty] | 6000 |  |  | 0.16 | 1.04 | 0.5 |  |  | 0.4 | [32 empty] | 25 | 1000 | Rolling | 25 | 1.89712 | 330 | 10 | N | 25 | 0 | 25 | 1000 | 25 | 1000 | WQ | N | 25 | 0 | 25 | 1000 | 25 | 1000 | 25 | 1000 | 25 | 1000 | 25 | 1000 | 25 | 110.81596 | 91.91642 | 11.33486
[12 empty] | 6000 |  |  | 0.16 | 1.04 | 0.5 |  |  | 0.4 | [32 empty] | 25 | 1000 | Rolling | 25 | 1.89712 | 330 | 15 | N | 25 | 0 | 25 | 1000 | 25 | 1000 | WQ | N | 25 | 0 | 25 | 1000 | 25 | 1000 | 25 | 1000 | 25 | 1000 | 25 | 1000 | 25 | 117.98523 | 107.97093 | 12.39637
Al_MP_1920_1183 | 10.1016/j.msea.2019.138819 | 2020 | Contributions to high temperature strengthening from three types of heat-resistant phases formed during solidification, solution treatment and ageing treatment of Al-Cu-Mn-Ni alloys respectively | Materials Science and Engineering: A, 772, 138819 | [9 empty] | 4.9 | 1.04 |  | 0.0006 |  |  | 0.098 | [32 empty] | 25 | 1000 | N | 25 | 0 | 25 | 1000 | N | 25 | 0 | 25 | 1000 | 25 | 1000 | WQ | N | 25 | 0 | 25 | 1000 | 25 | 1000 | 25 | 1000 | 25 | 1000 | 25 | 1000 | 25 | 89 | 68 | 6.1
[14 empty] | 4.9 | 1.04 |  | 0.0006 |  |  | 0.098 | [32 empty] | 25 | 1000 | N | 25 | 0 | 25 | 1000 | N | 25 | 0 | 25 | 1000 | 535 | 6 | WQ | N | 25 | 0 | 25 | 1000 | 25 | 1000 | 25 | 1000 | 25 | 1000 | 25 | 1000 | 25 | 115 | 93 | 6
[14 empty] | 4.9 | 1.04 |  | 0.0006 |  |  | 0.098 | [32 empty] | 25 | 1000 | N | 25 | 0 | 25 | 1000 | N | 25 | 0 | 25 | 1000 | 535 | 6 | WQ | N | 25 | 0 | 25 | 1000 | 170 | 4 | 25 | 1000 | 25 | 1000 | 25 | 1000 | 25 | 116 | 96 | 4.5
[14 empty] | 4.7 | 0.99 |  | 0.0009 |  |  | 0.097 |  | 0.49 | [30 empty] | 25 | 1000 | N | 25 | 0 | 25 | 1000 | N | 25 | 0 | 25 | 1000 | 25 | 1000 | WQ | N | 25 | 0 | 25 | 1000 | 25 | 1000 | 25 | 1000 | 25 | 1000 | 25 | 1000 | 25 | 96 | 71 | 20.2
[14 empty] | 4.7 | 0.99 |  | 0.0009 |  |  | 0.097 |  | 0.49 | [30 empty] | 25 | 1000 | N | 25 | 0 | 25 | 1000 | N | 25 | 0 | 25 | 1000 | 535 | 6 | WQ | N | 25 | 0 | 25 | 1000 | 25 | 1000 | 25 | 1000 | 25 | 1000 | 25 | 1000 | 25 | 119 | 91 | 9.1
[14 empty] | 4.7 | 0.99 |  | 0.0009 |  |  | 0.097 |  | 0.49 | [30 empty] | 25 | 1000 | N | 25 | 0 | 25 | 1000 | N | 25 | 0 | 25 | 1000 | 535 | 6 | WQ | N | 25 | 0 | 25 | 1000 | 170 | 4 | 25 | 1000 | 25 | 1000 | 25 | 1000 | 25 | 141 | 117 | 4.7
[14 empty] | 4.9 | 1.03 |  | 0.0005 |  |  | 0.13 |  | 1.1 | [30 empty] | 25 | 1000 | N | 25 | 0 | 25 | 1000 | N | 25 | 0 | 25 | 1000 | 25 | 1000 | WQ | N | 25 | 0 | 25 | 1000 | 25 | 1000 | 25 | 1000 | 25 | 1000 | 25 | 1000 | 25 | 100 | 72 | 17.1
[14 empty] | 4.9 | 1.03 |  | 0.0005 |  |  | 0.13 |  | 1.1 | [30 empty] | 25 | 1000 | N | 25 | 0 | 25 | 1000 | N | 25 | 0 | 25 | 1000 | 535 | 6 | WQ | N | 25 | 0 | 25 | 1000 | 25 | 1000 | 25 | 1000 | 25 | 1000 | 25 | 1000 | 25 | 111 | 87 | 13.3
[14 empty] | 4.9 | 1.03 |  | 0.0005 |  |  | 0.13 |  | 1.1 | [30 empty] | 25 | 1000 | N | 25 | 0 | 25 | 1000 | N | 25 | 0 | 25 | 1000 | 535 | 6 | WQ | N | 25 | 0 | 25 | 1000 | 170 | 4 | 25 | 1000 | 25 | 1000 | 25 | 1000 | 25 | 122 | 102 | 9
[14 empty] | 4.9 | 1.02 |  | 0.009 |  |  | 0.12 |  | 1.48 | [30 empty] | 25 | 1000 | N | 25 | 0 | 25 | 1000 | N | 25 | 0 | 25 | 1000 | 25 | 1000 | WQ | N | 25 | 0 | 25 | 1000 | 25 | 1000 | 25 | 1000 | 25 | 1000 | 25 | 1000 | 25 | 105 | 80 | 14.9
[14 empty] | 4.9 | 1.02 |  | 0.009 |  |  | 0.12 |  | 1.48 | [30 empty] | 25 | 1000 | N | 25 | 0 | 25 | 1000 | N | 25 | 0 | 25 | 1000 | 535 | 6 | WQ | N | 25 | 0 | 25 | 1000 | 25 | 1000 | 25 | 1000 | 25 | 1000 | 25 | 1000 | 25 | 105 | 81 | 18.6
[14 empty] | 4.9 | 1.02 |  | 0.009 |  |  | 0.12 |  | 1.48 | [30 empty] | 25 | 1000 | N | 25 | 0 | 25 | 1000 | N | 25 | 0 | 25 | 1000 | 535 | 6 | WQ | N | 25 | 0 | 25 | 1000 | 170 | 4 | 25 | 1000 | 25 | 1000 | 25 | 1000 | 25 | 105 | 86 | 10.2

## Strain Calculation
Rolling |  |  | Extrusion
Reduction in thickness(%) | True strain | Strain rate (Typical) | Extrusion ratio | Intial Dia(mm) | Ram speed(mm/s) | True strain | Strain rate (/s)
90 | 2.302585 |  | 32 | 200 | 0.5 | 5.65203 | 0.2948275
70 | 1.203973 |  | 25 | 50 | 0.8 | 5.306426
63.6 | 1.010601 |  | 14.73 | 150 | 1 | 4.565841
81 | 1.660731 |  | 12.8 |  |  | 4.369223
51 | 0.7133499 |  | 22 |  |  | 5.127459
99 | 4.60517 |  | 23 |  |  | 5.189692
2 | 0.02020271 |  | 3.84 |  |  | 2.683661
60 | 0.9162907 |  | 18.5 |  |  | 4.884879
50 | 0.6931472 |  | 24 |  |  | 5.249275
80 | 1.609438 |  | 9 |  |  | 3.876114
5 | 0.05129329 |  | 23 |  |  | 5.189692
70 | 1.203973 |  | 8.65 |  |  | 3.820583
64 | 1.021651 |  | 10.4 |  |  | 4.078528
71 | 1.237874 |  | 22 |  |  | 5.127459
99.9 | 6.907755 |  | 12.2 |  |  | 4.30201
71 | 1.237874 |  | 20 |  |  | 4.994025
93 | 2.65926 |  | 72 |  |  | 6.787333
95 | 2.995732 |  | 11.8 |  |  | 4.255339
70 | 1.203973 |  | 16 |  |  | 4.681624
33 | 0.4004776
80 | 1.609438
85 | 1.89712
50 | 0.6931472

## Menu
Labeling | Series | Deformation | Quenching
1 | 1000 | Rolling | WQ
| 2000 | Extrusion
| 3000 | ECAP
| 4000 | Forging
| 5000 | HPT
| 6000 | N
| 7000 | etc.
8000