## Data Sheet
File_Name | Information |  |  |  | Labeling | [5 empty] | Character | Series | Composition | [68 empty] | Target Feature
File_Name | DOI | Year | title | Journal | 1 | 2 | 3 | 4 | 5 | 6 | Character | Series | Al | Cu | Mn | Si | Mg | Zn | Cr | Fe | Ti | Ni | Zr | Ag | Au | B | Bi | C | Ca | Cd | Ce | Co | Er | Ge | Li | Na | Nb | O | P | Pb | Pr | S | Sb | Sc | Sn | Sr | Tb | Tl | V | W | Y | Others | HMG_Temp | HMG_Time(hr) | Deformation_Method_1 | D1_Temp | D1_Strain | Anneal1_Temp | Anneal1_Time(hr) | Deformation_Method_2 | D2_Temp | D2_Strain | Anneal2_Temp | Anneal_Time(hr) | SST_Temp | SST_Time(hr) | Quenching | Deformation_Method_3 | D3_Temp | D3_Strain | Anneal3_Temp | Anneal3_Time(hr) | A1_Temp | A1_Time(hr) | A2_Temp | A2_Time(hr) | A3_Temp | A3_Time(hr) | A4_Temp | A4_Time(hr) | Test_Temp | UTS | YS | EL
Al_MP_2014_0567 | 10.1016/j.mspro.2014.07.041 | 2014 | Tensile Deformation and Fracture Behaviour of an Aerospace Aluminium Alloy AA2219 in Different Ageing Conditions | Procedia Materials Science, 6, 322–330 |  |  |  | 1 | 1 |  | T652된 시편 사용, SST time X | 2000 |  | 0.65 | 0.33 | 0.09 | 0.01 | 0.09 |  | 0.15 | 0.04 |  | 0.16 | [25 empty] | 0.08 |  |  |  | 25 | 1000 | N | 25 | 0 | 25 | 1000 | N | 25 | 0 | 25 | 1000 | 535 |  | WQ | N | 25 | 0 | 25 | 1000 | 191 | 2 | 25 | 1000 | 25 | 1000 | 25 | 1000 | 25 | 339.13359 | 242.99178 | 11.72474
[8 empty] | 1 | 1 |  | T652된 시편 사용, SST time X | 2000 |  | 0.65 | 0.33 | 0.09 | 0.01 | 0.09 |  | 0.15 | 0.04 |  | 0.16 | [25 empty] | 0.08 |  |  |  | 25 | 1000 | N | 25 | 0 | 25 | 1000 | N | 25 | 0 | 25 | 1000 | 535 |  | WQ | N | 25 | 0 | 25 | 1000 | 191 | 6 | 25 | 1000 | 25 | 1000 | 25 | 1000 | 25 | 383.4597 | 283.03813 | 7.55733
[8 empty] | 1 | 1 |  | T652된 시편 사용, SST time X | 2000 |  | 0.65 | 0.33 | 0.09 | 0.01 | 0.09 |  | 0.15 | 0.04 |  | 0.16 | [25 empty] | 0.08 |  |  |  | 25 | 1000 | N | 25 | 0 | 25 | 1000 | N | 25 | 0 | 25 | 1000 | 535 |  | WQ | N | 25 | 0 | 25 | 1000 | 191 | 26 | 25 | 1000 | 25 | 1000 | 25 | 1000 | 25 | 442.76498 | 319.72181 | 4.42255
Al_MP_2014_0588 | 10.1016/j.msea.2014.06.017 | 2014 | Influence of microstructural stability on the creep mechanism of Al–7wt% Si alloy processed by equal channel angular pressing | Materials Science and Engineering: A, 612, 162–171 | [11 empty] | 7 | [19 empty] | 0.02 | [16 empty] | 25 | 1000 | N | 25 | 0 | 25 | 1000 | N | 25 | 0 | 25 | 1000 | 25 | 1000 | WQ | N | 25 | 0 | 25 | 1000 | 25 | 1000 | 25 | 1000 | 25 | 1000 | 25 | 1000 | 200 | 75.77796 | 61.22668
[16 empty] | 7 | [19 empty] | 0.02 | [16 empty] | 25 | 1000 | ECAP | 25 | 1 | 25 | 1000 | N | 25 | 0 | 25 | 1000 | 25 | 1000 | WQ | N | 25 | 0 | 25 | 1000 | 25 | 1000 | 25 | 1000 | 25 | 1000 | 25 | 1000 | 200 | 130.93159 | 129.8663
[16 empty] | 7 | [19 empty] | 0.02 | [16 empty] | 25 | 1000 | ECAP | 25 | 8 | 25 | 1000 | N | 25 | 0 | 25 | 1000 | 25 | 1000 | WQ | N | 25 | 0 | 25 | 1000 | 25 | 1000 | 25 | 1000 | 25 | 1000 | 25 | 1000 | 200 | 121.39088 | 106.31239
[16 empty] | 7 | [19 empty] | 0.02 | [16 empty] | 25 | 1000 | N | 25 | 0 | 25 | 1000 | N | 25 | 0 | 25 | 1000 | 25 | 1000 | WQ | N | 25 | 0 | 25 | 1000 | 25 | 1000 | 25 | 1000 | 25 | 1000 | 25 | 1000 | 250 | 59.54736 | 46.95952
[16 empty] | 7 | [19 empty] | 0.02 | [16 empty] | 25 | 1000 | ECAP | 25 | 1 | 25 | 1000 | N | 25 | 0 | 25 | 1000 | 25 | 1000 | WQ | N | 25 | 0 | 25 | 1000 | 25 | 1000 | 25 | 1000 | 25 | 1000 | 25 | 1000 | 250 | 97.4441 | 92.83161
[16 empty] | 7 | [19 empty] | 0.02 | [16 empty] | 25 | 1000 | ECAP | 25 | 8 | 25 | 1000 | N | 25 | 0 | 25 | 1000 | 25 | 1000 | WQ | N | 25 | 0 | 25 | 1000 | 25 | 1000 | 25 | 1000 | 25 | 1000 | 25 | 1000 | 250 | 84.55845 | 78.56445
[16 empty] | 7 | [19 empty] | 0.02 | [16 empty] | 25 | 1000 | N | 25 | 0 | 25 | 1000 | N | 25 | 0 | 25 | 1000 | 25 | 1000 | WQ | N | 25 | 0 | 25 | 1000 | 25 | 1000 | 25 | 1000 | 25 | 1000 | 25 | 1000 | 300 | 49.51252 | 39.95701
[16 empty] | 7 | [19 empty] | 0.02 | [16 empty] | 25 | 1000 | ECAP | 25 | 1 | 25 | 1000 | N | 25 | 0 | 25 | 1000 | 25 | 1000 | WQ | N | 25 | 0 | 25 | 1000 | 25 | 1000 | 25 | 1000 | 25 | 1000 | 25 | 1000 | 300 | 62.66424 | 58.11861
[16 empty] | 7 | [19 empty] | 0.02 | [16 empty] | 25 | 1000 | ECAP | 25 | 8 | 25 | 1000 | N | 25 | 0 | 25 | 1000 | 25 | 1000 | WQ | N | 25 | 0 | 25 | 1000 | 25 | 1000 | 25 | 1000 | 25 | 1000 | 25 | 1000 | 300 | 54.14983 | 50.32971
[16 empty] | 7 | [19 empty] | 0.02 | [16 empty] | 25 | 1000 | N | 25 | 0 | 25 | 1000 | N | 25 | 0 | 25 | 1000 | 25 | 1000 | WQ | N | 25 | 0 | 25 | 1000 | 25 | 1000 | 25 | 1000 | 25 | 1000 | 25 | 1000 | 350 | 35.06843 | 29.62174
[16 empty] | 7 | [19 empty] | 0.02 | [16 empty] | 25 | 1000 | ECAP | 25 | 1 | 25 | 1000 | N | 25 | 0 | 25 | 1000 | 25 | 1000 | WQ | N | 25 | 0 | 25 | 1000 | 25 | 1000 | 25 | 1000 | 25 | 1000 | 25 | 1000 | 350 | 36.89294 | 31.94343
[16 empty] | 7 | [19 empty] | 0.02 | [16 empty] | 25 | 1000 | ECAP | 25 | 8 | 25 | 1000 | N | 25 | 0 | 25 | 1000 | 25 | 1000 | WQ | N | 25 | 0 | 25 | 1000 | 25 | 1000 | 25 | 1000 | 25 | 1000 | 25 | 1000 | 350 | 35.86665 | 34.003
[16 empty] | 7 | [19 empty] | 0.02 | [16 empty] | 25 | 1000 | N | 25 | 0 | 25 | 1000 | N | 25 | 0 | 25 | 1000 | 25 | 1000 | WQ | N | 25 | 0 | 25 | 1000 | 25 | 1000 | 25 | 1000 | 25 | 1000 | 25 | 1000 | 400 | 25.03358 | 21.04647
[16 empty] | 7 | [19 empty] | 0.02 | [16 empty] | 25 | 1000 | ECAP | 25 | 1 | 25 | 1000 | N | 25 | 0 | 25 | 1000 | 25 | 1000 | WQ | N | 25 | 0 | 25 | 1000 | 25 | 1000 | 25 | 1000 | 25 | 1000 | 25 | 1000 | 400 | 24.27337 | 23.14348
[16 empty] | 7 | [19 empty] | 0.02 | [16 empty] | 25 | 1000 | ECAP | 25 | 8 | 25 | 1000 | N | 25 | 0 | 25 | 1000 | 25 | 1000 | WQ | N | 25 | 0 | 25 | 1000 | 25 | 1000 | 25 | 1000 | 25 | 1000 | 25 | 1000 | 400 | 24.27337 | 21.57072
Al_MP_2014_0595 | 10.1016/j.mspro.2014.07.280 | 2014 | Evaluating the Mechanical Properties of HPT Processed Aluminium Alloys Using Automated Ball-indentation Technique | Procedia Materials Science, 5, 379–386 | [7 empty] | 2000 |  | 5 | 0.75 | 0.98 | 0.64 | 0.09 | 0.01 | 0.37 | [31 empty] | 0.15 | 25 | 1000 | HPT | 25 | 0.25 | 25 | 1000 | N | 25 | 0 | 25 | 1000 | 25 | 1000 | WQ | N | 25 | 0 | 25 | 1000 | 25 | 1000 | 25 | 1000 | 25 | 1000 | 25 | 1000 | 25 | 696 | 276
[12 empty] | 2000 |  | 5 | 0.75 | 0.98 | 0.64 | 0.09 | 0.01 | 0.37 | [31 empty] | 0.15 | 25 | 1000 | HPT | 25 | 0.5 | 25 | 1000 | N | 25 | 0 | 25 | 1000 | 25 | 1000 | WQ | N | 25 | 0 | 25 | 1000 | 25 | 1000 | 25 | 1000 | 25 | 1000 | 25 | 1000 | 25 | 706 | 282
[12 empty] | 2000 |  | 5 | 0.75 | 0.98 | 0.64 | 0.09 | 0.01 | 0.37 | [31 empty] | 0.15 | 25 | 1000 | HPT | 25 | 0.75 | 25 | 1000 | N | 25 | 0 | 25 | 1000 | 25 | 1000 | WQ | N | 25 | 0 | 25 | 1000 | 25 | 1000 | 25 | 1000 | 25 | 1000 | 25 | 1000 | 25 | 731 | 291
[12 empty] | 2000 |  | 5 | 0.75 | 0.98 | 0.64 | 0.09 | 0.01 | 0.37 | [31 empty] | 0.15 | 25 | 1000 | HPT | 25 | 1 | 25 | 1000 | N | 25 | 0 | 25 | 1000 | 25 | 1000 | WQ | N | 25 | 0 | 25 | 1000 | 25 | 1000 | 25 | 1000 | 25 | 1000 | 25 | 1000 | 25 | 762 | 311
[12 empty] | 2000 |  | 5 | 0.75 | 0.98 | 0.64 | 0.09 | 0.01 | 0.37 | [31 empty] | 0.15 | 25 | 1000 | HPT | 25 | 2 | 25 | 1000 | N | 25 | 0 | 25 | 1000 | 25 | 1000 | WQ | N | 25 | 0 | 25 | 1000 | 25 | 1000 | 25 | 1000 | 25 | 1000 | 25 | 1000 | 25 | 791 | 325
[12 empty] | 7000 |  | 1.9 | 0.06 | 0.1 | 2.6 | 6.2 | 0.25 | 0.12 | [31 empty] | 0.15 | 25 | 1000 | HPT | 25 | 0.25 | 25 | 1000 | N | 25 | 0 | 25 | 1000 | 25 | 1000 | WQ | N | 25 | 0 | 25 | 1000 | 25 | 1000 | 25 | 1000 | 25 | 1000 | 25 | 1000 | 25 | 250 | 610
[12 empty] | 7000 |  | 1.9 | 0.06 | 0.1 | 2.6 | 6.2 | 0.25 | 0.12 | [31 empty] | 0.15 | 25 | 1000 | HPT | 25 | 0.5 | 25 | 1000 | N | 25 | 0 | 25 | 1000 | 25 | 1000 | WQ | N | 25 | 0 | 25 | 1000 | 25 | 1000 | 25 | 1000 | 25 | 1000 | 25 | 1000 | 25 | 255 | 665
[12 empty] | 7000 |  | 1.9 | 0.06 | 0.1 | 2.6 | 6.2 | 0.25 | 0.12 | [31 empty] | 0.15 | 25 | 1000 | HPT | 25 | 0.75 | 25 | 1000 | N | 25 | 0 | 25 | 1000 | 25 | 1000 | WQ | N | 25 | 0 | 25 | 1000 | 25 | 1000 | 25 | 1000 | 25 | 1000 | 25 | 1000 | 25 | 260 | 686
[12 empty] | 7000 |  | 1.9 | 0.06 | 0.1 | 2.6 | 6.2 | 0.25 | 0.12 | [31 empty] | 0.15 | 25 | 1000 | HPT | 25 | 1 | 25 | 1000 | N | 25 | 0 | 25 | 1000 | 25 | 1000 | WQ | N | 25 | 0 | 25 | 1000 | 25 | 1000 | 25 | 1000 | 25 | 1000 | 25 | 1000 | 25 | 260 | 715
[12 empty] | 7000 |  | 1.9 | 0.06 | 0.1 | 2.6 | 6.2 | 0.25 | 0.12 | [31 empty] | 0.15 | 25 | 1000 | HPT | 25 | 2 | 25 | 1000 | N | 25 | 0 | 25 | 1000 | 25 | 1000 | WQ | N | 25 | 0 | 25 | 1000 | 25 | 1000 | 25 | 1000 | 25 | 1000 | 25 | 1000 | 25 | 270 | 720
Al_MP_2014_0606 | 10.1016/j.msea.2014.06.044 | 2014 | Combined effect of heat treatment and rolling on pre-strained and SPDed aluminum sheet | Materials Science and Engineering: A, 612, 371–379 |  |  |  |  | 1 |  | H14된 시편 사용 | 1000 |  | 0.042 |  | 0.075 |  | 0.062 |  | 0.246 | [31 empty] | 0.035 | 25 | 1000 | N | 25 | 0 | 25 | 1000 | N | 25 | 0 | 25 | 1000 | 25 | 1000 | WQ | N | 25 | 0 | 25 | 1000 | 25 | 1000 | 25 | 1000 | 25 | 1000 | 25 | 1000 | 25 | 106 | 91 | 12.2
[7 empty] | 1 |  | 1 |  | H14된 시편 사용, D1 온도 X | 1000 |  | 0.042 |  | 0.075 |  | 0.062 |  | 0.246 | [31 empty] | 0.035 | 350 | 0.5 | CGP |  | 1 | 25 | 1000 | N | 25 | 0 | 25 | 1000 | 25 | 1000 | WQ | N | 25 | 0 | 25 | 1000 | 25 | 1000 | 25 | 1000 | 25 | 1000 | 25 | 1000 | 25 | 133.72793 | 102.86935 | 3.51028
[7 empty] | 1 |  | 1 |  | H14된 시편 사용, D1 온도 X , D2 온도 X | 1000 |  | 0.042 |  | 0.075 |  | 0.062 |  | 0.246 | [31 empty] | 0.035 | 350 | 0.5 | CGP |  | 1 | 25 | 1000 | Rolling |  | 0.72 | 25 | 1000 | 25 | 1000 | WQ | N | 25 | 0 | 25 | 1000 | 25 | 1000 | 25 | 1000 | 25 | 1000 | 25 | 1000 | 25 | 144.71595 | 111.81815 | 2.29652
[7 empty] | 1 |  | 1 |  | H14된 시편 사용, D1 온도 X , D2 온도 X | 1000 |  | 0.042 |  | 0.075 |  | 0.062 |  | 0.246 | [31 empty] | 0.035 | 350 | 0.5 | CGP |  | 1 | 25 | 1000 | Rolling |  | 1.23 | 25 | 1000 | 25 | 1000 | WQ | N | 25 | 0 | 25 | 1000 | 25 | 1000 | 25 | 1000 | 25 | 1000 | 25 | 1000 | 25 | 172.66646 | 126.62363 | 0.94596
[7 empty] | 1 |  | 1 |  | H14된 시편 사용, D1 온도 X | 1000 |  | 0.042 |  | 0.075 |  | 0.062 |  | 0.246 | [31 empty] | 0.035 | 350 | 0.5 | CGP |  | 1 | 25 | 1000 | N | 25 | 0 | 25 | 1000 | 25 | 1000 | WQ | N | 25 | 0 | 25 | 1000 | 25 | 1000 | 25 | 1000 | 25 | 1000 | 25 | 1000 | 125 | 132.59988 | 102.5942 | 3.55588
[7 empty] | 1 |  | 1 |  | H14된 시편 사용, D1 온도 X , D2 온도 X | 1000 |  | 0.042 |  | 0.075 |  | 0.062 |  | 0.246 | [31 empty] | 0.035 | 350 | 0.5 | CGP |  | 1 | 25 | 1000 | Rolling |  | 0.72 | 25 | 1000 | 25 | 1000 | WQ | N | 25 | 0 | 25 | 1000 | 25 | 1000 | 25 | 1000 | 25 | 1000 | 25 | 1000 | 125 | 143.31633 | 113.02355 | 2.36317
[7 empty] | 1 |  | 1 |  | H14된 시편 사용, D1 온도 X , D2 온도 X | 1000 |  | 0.042 |  | 0.075 |  | 0.062 |  | 0.246 | [31 empty] | 0.035 | 350 | 0.5 | CGP |  | 1 | 25 | 1000 | Rolling |  | 1.23 | 25 | 1000 | 25 | 1000 | WQ | N | 25 | 0 | 25 | 1000 | 25 | 1000 | 25 | 1000 | 25 | 1000 | 25 | 1000 | 125 | 171.97709 | 125.60166 | 0.99156
[7 empty] | 1 |  | 1 |  | H14된 시편 사용, D1 온도 X | 1000 |  | 0.042 |  | 0.075 |  | 0.062 |  | 0.246 | [31 empty] | 0.035 | 350 | 0.5 | CGP |  | 1 | 25 | 1000 | N | 25 | 0 | 25 | 1000 | 25 | 1000 | WQ | N | 25 | 0 | 25 | 1000 | 25 | 1000 | 25 | 1000 | 25 | 1000 | 25 | 1000 | 200 | 121.75809 | 95.79416 | 5.04325
[7 empty] | 1 |  | 1 |  | H14된 시편 사용, D1 온도 X , D2 온도 X | 1000 |  | 0.042 |  | 0.075 |  | 0.062 |  | 0.246 | [31 empty] | 0.035 | 350 | 0.5 | CGP |  | 1 | 25 | 1000 | Rolling |  | 0.72 | 25 | 1000 | 25 | 1000 | WQ | N | 25 | 0 | 25 | 1000 | 25 | 1000 | 25 | 1000 | 25 | 1000 | 25 | 1000 | 200 | 128.86061 | 102.03081 | 4.56968
[7 empty] | 1 |  | 1 |  | H14된 시편 사용, D1 온도 X , D2 온도 X | 1000 |  | 0.042 |  | 0.075 |  | 0.062 |  | 0.246 | [31 empty] | 0.035 | 350 | 0.5 | CGP |  | 1 | 25 | 1000 | Rolling |  | 1.23 | 25 | 1000 | 25 | 1000 | WQ | N | 25 | 0 | 25 | 1000 | 25 | 1000 | 25 | 1000 | 25 | 1000 | 25 | 1000 | 200 | 140.68422 | 111.90987 | 4.56968
[7 empty] | 1 |  | 1 |  | H14된 시편 사용, D1 온도 X | 1000 |  | 0.042 |  | 0.075 |  | 0.062 |  | 0.246 | [31 empty] | 0.035 | 350 | 0.5 | CGP |  | 1 | 25 | 1000 | N | 25 | 0 | 25 | 1000 | 25 | 1000 | WQ | N | 25 | 0 | 25 | 1000 | 25 | 1000 | 25 | 1000 | 25 | 1000 | 25 | 1000 | 275 | 106.44589 | 89.83266 | 8.03554
[7 empty] | 1 |  | 1 |  | H14된 시편 사용, D1 온도 X , D2 온도 X | 1000 |  | 0.042 |  | 0.075 |  | 0.062 |  | 0.246 | [31 empty] | 0.035 | 350 | 0.5 | CGP |  | 1 | 25 | 1000 | Rolling |  | 0.72 | 25 | 1000 | 25 | 1000 | WQ | N | 25 | 0 | 25 | 1000 | 25 | 1000 | 25 | 1000 | 25 | 1000 | 25 | 1000 | 275 | 106.44589 | 89.83266 | 8.08115
[7 empty] | 1 |  | 1 |  | H14된 시편 사용, D1 온도 X , D2 온도 X | 1000 |  | 0.042 |  | 0.075 |  | 0.062 |  | 0.246 | [31 empty] | 0.035 | 350 | 0.5 | CGP |  | 1 | 25 | 1000 | Rolling |  | 1.23 | 25 | 1000 | 25 | 1000 | WQ | N | 25 | 0 | 25 | 1000 | 25 | 1000 | 25 | 1000 | 25 | 1000 | 25 | 1000 | 275 | 115.78361 | 92.81996 | 8.57928
Al_MP_2014_0610 | 10.1016/j.corsci.2013.11.060 | 2014 | The influence of artificial ageing on the corrosion behaviour of a 2050 aluminium–copper–lithium alloy | Corrosion Science, 80, 494–502 | [6 empty] | corrosion에 의한 특성변화만 있음.
Al_MP_2014_0624 | 10.1016/j.mspro.2014.07.245 | 2014 | Influence of Cold Rolling and Annealing on the Tensile Properties of Aluminum 7075 Alloy | Procedia Materials Science, 5, 86–95 |  |  |  |  | 1 |  | T651된 시편 사용 | 7000 |  | 1.3 | 0.035 | 0.05 | 2.4 | 5.5 | 0.223 | 0.16 | 0.071 | [30 empty] | 0.15 | 25 | 1000 | N | 25 | 0 | 450 | 2.5 | N | 25 | 0 | 25 | 1000 | 25 | 1000 | WQ | N | 25 | 0 | 25 | 1000 | 25 | 1000 | 25 | 1000 | 25 | 1000 | 25 | 1000 | 25 | 221 | 200 | 25.5
[9 empty] | 1 |  | T651된 시편 사용 | 7000 |  | 1.3 | 0.035 | 0.05 | 2.4 | 5.5 | 0.223 | 0.16 | 0.071 | [30 empty] | 0.15 | 25 | 1000 | N | 25 | 0 | 450 | 2.5 | Rolling | 25 | 0.12 | 25 | 1000 | 25 | 1000 | WQ | N | 25 | 0 | 25 | 1000 | 25 | 1000 | 25 | 1000 | 25 | 1000 | 25 | 1000 | 25 | 251.3 | 241.12 | 21
[9 empty] | 1 |  | T651된 시편 사용 | 7000 |  | 1.3 | 0.035 | 0.05 | 2.4 | 5.5 | 0.223 | 0.16 | 0.071 | [30 empty] | 0.15 | 25 | 1000 | N | 25 | 0 | 450 | 2.5 | Rolling | 25 | 0.12 | 225 | 0.083 | 25 | 1000 | WQ | N | 25 | 0 | 25 | 1000 | 25 | 1000 | 25 | 1000 | 25 | 1000 | 25 | 1000 | 25 | 242.7 | 230 | 21.8
[9 empty] | 1 |  | T651된 시편 사용 | 7000 |  | 1.3 | 0.035 | 0.05 | 2.4 | 5.5 | 0.223 | 0.16 | 0.071 | [30 empty] | 0.15 | 25 | 1000 | N | 25 | 0 | 450 | 2.5 | Rolling | 25 | 0.12 | 275 | 0.083 | 25 | 1000 | WQ | N | 25 | 0 | 25 | 1000 | 25 | 1000 | 25 | 1000 | 25 | 1000 | 25 | 1000 | 25 | 249.4 | 203.6 | 20.16
[9 empty] | 1 |  | T651된 시편 사용 | 7000 |  | 1.3 | 0.035 | 0.05 | 2.4 | 5.5 | 0.223 | 0.16 | 0.071 | [30 empty] | 0.15 | 25 | 1000 | N | 25 | 0 | 450 | 2.5 | Rolling | 25 | 0.12 | 325 | 0.083 | 25 | 1000 | WQ | N | 25 | 0 | 25 | 1000 | 25 | 1000 | 25 | 1000 | 25 | 1000 | 25 | 1000 | 25 | 238.8 | 220.8 | 25.9
[9 empty] | 1 |  | T651된 시편 사용 | 7000 |  | 1.3 | 0.035 | 0.05 | 2.4 | 5.5 | 0.223 | 0.16 | 0.071 | [30 empty] | 0.15 | 25 | 1000 | N | 25 | 0 | 450 | 2.5 | Rolling | 25 | 0.19 | 25 | 1000 | 25 | 1000 | WQ | N | 25 | 0 | 25 | 1000 | 25 | 1000 | 25 | 1000 | 25 | 1000 | 25 | 1000 | 25 | 273.2 | 257.47 | 20.17
[9 empty] | 1 |  | T651된 시편 사용 | 7000 |  | 1.3 | 0.035 | 0.05 | 2.4 | 5.5 | 0.223 | 0.16 | 0.071 | [30 empty] | 0.15 | 25 | 1000 | N | 25 | 0 | 450 | 2.5 | Rolling | 25 | 0.19 | 225 | 0.083 | 25 | 1000 | WQ | N | 25 | 0 | 25 | 1000 | 25 | 1000 | 25 | 1000 | 25 | 1000 | 25 | 1000 | 25 | 267 | 245 | 23
[9 empty] | 1 |  | T651된 시편 사용 | 7000 |  | 1.3 | 0.035 | 0.05 | 2.4 | 5.5 | 0.223 | 0.16 | 0.071 | [30 empty] | 0.15 | 25 | 1000 | N | 25 | 0 | 450 | 2.5 | Rolling | 25 | 0.19 | 275 | 0.083 | 25 | 1000 | WQ | N | 25 | 0 | 25 | 1000 | 25 | 1000 | 25 | 1000 | 25 | 1000 | 25 | 1000 | 25 | 249.2 | 204.2 | 21.49
[9 empty] | 1 |  | T651된 시편 사용 | 7000 |  | 1.3 | 0.035 | 0.05 | 2.4 | 5.5 | 0.223 | 0.16 | 0.071 | [30 empty] | 0.15 | 25 | 1000 | N | 25 | 0 | 450 | 2.5 | Rolling | 25 | 0.19 | 325 | 0.083 | 25 | 1000 | WQ | N | 25 | 0 | 25 | 1000 | 25 | 1000 | 25 | 1000 | 25 | 1000 | 25 | 1000 | 25 | 252.1 | 230 | 22.7
[9 empty] | 1 |  | T651된 시편 사용 | 7000 |  | 1.3 | 0.035 | 0.05 | 2.4 | 5.5 | 0.223 | 0.16 | 0.071 | [30 empty] | 0.15 | 25 | 1000 | N | 25 | 0 | 450 | 2.5 | Rolling | 25 | 0.28 | 25 | 1000 | 25 | 1000 | WQ | N | 25 | 0 | 25 | 1000 | 25 | 1000 | 25 | 1000 | 25 | 1000 | 25 | 1000 | 25 | 276.4 | 263 | 19.3
[9 empty] | 1 |  | T651된 시편 사용 | 7000 |  | 1.3 | 0.035 | 0.05 | 2.4 | 5.5 | 0.223 | 0.16 | 0.071 | [30 empty] | 0.15 | 25 | 1000 | N | 25 | 0 | 450 | 2.5 | Rolling | 25 | 0.28 | 225 | 0.083 | 25 | 1000 | WQ | N | 25 | 0 | 25 | 1000 | 25 | 1000 | 25 | 1000 | 25 | 1000 | 25 | 1000 | 25 | 269 | 255 | 22
[9 empty] | 1 |  | T651된 시편 사용 | 7000 |  | 1.3 | 0.035 | 0.05 | 2.4 | 5.5 | 0.223 | 0.16 | 0.071 | [30 empty] | 0.15 | 25 | 1000 | N | 25 | 0 | 450 | 2.5 | Rolling | 25 | 0.28 | 275 | 0.083 | 25 | 1000 | WQ | N | 25 | 0 | 25 | 1000 | 25 | 1000 | 25 | 1000 | 25 | 1000 | 25 | 1000 | 25 | 268 | 203.9 | 19.2
[9 empty] | 1 |  | T651된 시편 사용 | 7000 |  | 1.3 | 0.035 | 0.05 | 2.4 | 5.5 | 0.223 | 0.16 | 0.071 | [30 empty] | 0.15 | 25 | 1000 | N | 25 | 0 | 450 | 2.5 | Rolling | 25 | 0.28 | 325 | 0.083 | 25 | 1000 | WQ | N | 25 | 0 | 25 | 1000 | 25 | 1000 | 25 | 1000 | 25 | 1000 | 25 | 1000 | 25 | 83.32 | 255 | 21.8
Al_MP_2014_0637 | 10.1016/j.jmatprotec.2013.12.018 | 2014 | FricRiveting of aluminum 2024-T351 and polycarbonate: Temperature evolution, microstructure and mechanical performance | Journal of Materials Processing Technology, 214(10), 2029–2039
Al_MP_2014_0642 | 10.1016/j.msea.2014.02.036 | 2014 | Effect of solution pH on electrochemical and stress corrosion cracking behaviour of a 7150 Al–Zn–Mg–Cu alloy | Materials Science and Engineering: A, 604, 156–165 | [7 empty] | 7000 |  | 2.3 |  | 0.05 | 2.4 | 6.3 |  |  |  |  | 0.12 | [29 empty] | 25 | 1000 | N | 25 | 0 | 25 | 1000 | N | 25 | 0 | 25 | 1000 | 475 | 0.75 | WQ | N | 25 | 0 | 25 | 1000 | 120 | 0.5 | 25 | 1000 | 25 | 1000 | 25 | 1000 | 25 | 487 | 389 | 17.85
[12 empty] | 7000 |  | 2.3 |  | 0.05 | 2.4 | 6.3 |  |  |  |  | 0.12 | [29 empty] | 25 | 1000 | N | 25 | 0 | 25 | 1000 | N | 25 | 0 | 25 | 1000 | 475 | 0.75 | WQ | N | 25 | 0 | 25 | 1000 | 120 | 4 | 25 | 1000 | 25 | 1000 | 25 | 1000 | 25 | 589 | 555 | 13.77
[12 empty] | 7000 |  | 2.3 |  | 0.05 | 2.4 | 6.3 |  |  |  |  | 0.12 | [29 empty] | 25 | 1000 | N | 25 | 0 | 25 | 1000 | N | 25 | 0 | 25 | 1000 | 475 | 0.75 | WQ | N | 25 | 0 | 25 | 1000 | 120 | 4 | 150 | 30 | 25 | 1000 | 25 | 1000 | 25 | 479 | 450 | 16.09
Al_MP_2014_0644 | 10.1016/j.msea.2013.12.075 | 2014 | Influence of cross-rolling on the mechanical properties of an accumulative roll bonded aluminum alloy AA6014 | Materials Science and Engineering: A, 597, 122–127 | [6 empty] | rolling 방법에 따른 특성차이
Al_MP_2014_0656 | 10.1016/j.matdes.2013.11.058 | 2014 | Effect of grain refiner on the tensile and impact properties of Al–Si–Mg cast alloys | Materials & Design (1980-2015), 56, 468–479 | [6 empty] | Ti, B, Sr 첨가 후 조성이 안나와있음.

## Strain Calculation
Rolling |  |  | Extrusion
Reduction in thickness(%) | True strain | Strain rate (Typical) | Extrusion ratio | Intial Dia(mm) | Ram speed(mm/s) | True strain | Strain rate (/s)
90 | 2.302585 |  | 32 | 200 | 0.5 | 5.65203 | 0.2948275
70 | 1.203973 |  | 25 | 50 | 0.8 | 5.306426
63.6 | 1.010601 |  | 14.73 | 150 | 1 | 4.565841
81 | 1.660731 |  | 12.8 |  |  | 4.369223
51 | 0.7133499 |  | 22 |  |  | 5.127459
99 | 4.60517 |  | 23 |  |  | 5.189692
2 | 0.02020271 |  | 3.84 |  |  | 2.683661
60 | 0.9162907 |  | 18.5 |  |  | 4.884879
50 | 0.6931472 |  | 24 |  |  | 5.249275
80 | 1.609438 |  | 9 |  |  | 3.876114
5 | 0.05129329 |  | 23 |  |  | 5.189692
70 | 1.203973 |  | 8.65 |  |  | 3.820583
64 | 1.021651 |  | 10.4 |  |  | 4.078528
71 | 1.237874 |  | 22 |  |  | 5.127459
99.9 | 6.907755 |  | 12.2 |  |  | 4.30201
71 | 1.237874 |  | 20 |  |  | 4.994025
93 | 2.65926 |  | 72 |  |  | 6.787333
95 | 2.995732 |  | 11.8 |  |  | 4.255339
70 | 1.203973 |  | 16 |  |  | 4.681624
33 | 0.4004776
80 | 1.609438
60 | 0.9162907
50 | 0.6931472

## Menu
Labeling | Series | Deformation | Quenching
1 | 1000 | Rolling | WQ
| 2000 | Extrusion
| 3000 | ECAP
| 4000 | Forging
| 5000 | HPT
| 6000 | N
| 7000 | etc.
| 8000 | CGP