## Data Sheet
File_Name | Information |  |  |  |  | Labeling | [5 empty] | Character | Series | Composition | [68 empty] | Target Feature
File_Name | DOI | Year | title | Journal | Confidence Rate | 1 | 2 | 3 | 4 | 5 | 6 | Character | Series | Al | Cu | Mn | Si | Mg | Zn | Cr | Fe | Ti | Ni | Zr | Ag | Au | B | Bi | C | Ca | Cd | Ce | Co | Er | Ge | Li | Na | Nb | O | P | Pb | Pr | S | Sb | Sc | Sn | Sr | Tb | Tl | V | W | Y | Others | HMG_Temp | HMG_Time(hr) | Deformation_Method_1 | D1_Temp | D1_Strain | Anneal1_Temp | Anneal1_Time(hr) | Deformation_Method_2 | D2_Temp | D2_Strain | Anneal2_Temp | Anneal_Time(hr) | SST_Temp | SST_Time(hr) | Quenching | Deformation_Method_3 | D3_Temp | D3_Strain | Anneal3_Temp | Anneal3_Time(hr) | A1_Temp | A1_Time(hr) | A2_Temp | A2_Time(hr) | A3_Temp | A3_Time(hr) | A4_Temp | A4_Time(hr) | Test_Temp | UTS | YS | EL
Al_MP_2016_0457 | 10.1016/j.msea.2016.05.059 | 2016 | Effect of Ti-B addition on the variation of microporosity and tensile properties of A356 aluminium alloys | Materials Science and Engineering: A, 668, 152–159 | 90 | [6 empty] | A356 aluminium alloy |  |  | 0.08 | 0.06 | 7.4 | 0.35 |  |  | 0.34 | 0.06 | [31 empty] | 25 | 1000 | N | 25 | 0 | 730 | 0.05 | N | 25 | 0 | 25 | 1000 | 25 | 1000 | WQ | N | 25 | 0 | 25 | 1000 | 25 | 1000 | 25 | 1000 | 25 | 1000 | 25 | 1000 | 25 | 165 | 94.2 | 2.7
[5 empty] | 90 | [9 empty] | 0.08 | 0.06 | 7.4 | 0.35 |  |  | 0.34 | 0.1 | [31 empty] | 25 | 1000 | N | 25 | 0 | 730 | 0.05 | N | 25 | 0 | 25 | 1000 | 25 | 1000 | WQ | N | 25 | 0 | 25 | 1000 | 25 | 1000 | 25 | 1000 | 25 | 1000 | 25 | 1000 | 25 | 179 | 91 | 4.7
[5 empty] | 90 | [9 empty] | 0.08 | 0.06 | 7.4 | 0.35 |  |  | 0.34 | 0.12 | [31 empty] | 25 | 1000 | N | 25 | 0 | 730 | 0.05 | N | 25 | 0 | 25 | 1000 | 25 | 1000 | WQ | N | 25 | 0 | 25 | 1000 | 25 | 1000 | 25 | 1000 | 25 | 1000 | 25 | 1000 | 25 | 212.4 | 98.2 | 5.5
[5 empty] | 90 | [9 empty] | 0.08 | 0.06 | 7.4 | 0.35 |  |  | 0.34 | 0.21 | [31 empty] | 25 | 1000 | N | 25 | 0 | 730 | 0.05 | N | 25 | 0 | 25 | 1000 | 25 | 1000 | WQ | N | 25 | 0 | 25 | 1000 | 25 | 1000 | 25 | 1000 | 25 | 1000 | 25 | 1000 | 25 | 213.6 | 104.9 | 5.6
[5 empty] | 90 | [9 empty] | 0.08 | 0.06 | 7.4 | 0.35 |  |  | 0.34 | 0.36 | [31 empty] | 25 | 1000 | N | 25 | 0 | 730 | 0.05 | N | 25 | 0 | 25 | 1000 | 25 | 1000 | WQ | N | 25 | 0 | 25 | 1000 | 25 | 1000 | 25 | 1000 | 25 | 1000 | 25 | 1000 | 25 | 174.8 | 85.2 | 4.3
[5 empty] | 90 | [9 empty] | 0.08 | 0.06 | 7.4 | 0.35 |  |  | 0.34 | 0.56 | [31 empty] | 25 | 1000 | N | 25 | 0 | 730 | 0.05 | N | 25 | 0 | 25 | 1000 | 25 | 1000 | WQ | N | 25 | 0 | 25 | 1000 | 25 | 1000 | 25 | 1000 | 25 | 1000 | 25 | 1000 | 25 | 168.9 | 78.2 | 4
[5 empty] | 90 | [9 empty] | 0.08 | 0.06 | 7.4 | 0.35 |  |  | 0.34 | 0.06 | [31 empty] | 25 | 1000 | N | 25 | 0 | 730 | 0.05 | N | 25 | 0 | 25 | 1000 | 540 | 6 | WQ | N | 25 | 0 | 25 | 1000 | 160 | 16 | 25 | 1000 | 25 | 1000 | 25 | 1000 | 25 | 265.86069 | 221.69773 | 1.67408
[5 empty] | 90 | [9 empty] | 0.08 | 0.06 | 7.4 | 0.35 |  |  | 0.34 | 0.08 | [31 empty] | 25 | 1000 | N | 25 | 0 | 730 | 0.05 | N | 25 | 0 | 25 | 1000 | 540 | 6 | WQ | N | 25 | 0 | 25 | 1000 | 160 | 16 | 25 | 1000 | 25 | 1000 | 25 | 1000 | 25 | 258.31654 | 232.12392 | 0.97373
[5 empty] | 90 | [9 empty] | 0.08 | 0.06 | 7.4 | 0.35 |  |  | 0.34 | 0.1 | [31 empty] | 25 | 1000 | N | 25 | 0 | 730 | 0.05 | N | 25 | 0 | 25 | 1000 | 540 | 6 | WQ | N | 25 | 0 | 25 | 1000 | 160 | 16 | 25 | 1000 | 25 | 1000 | 25 | 1000 | 25 | 268.82749 | 229.83524 | 1.47844
[5 empty] | 90 | [9 empty] | 0.08 | 0.06 | 7.4 | 0.35 |  |  | 0.34 | 0.12 | [31 empty] | 25 | 1000 | N | 25 | 0 | 730 | 0.05 | N | 25 | 0 | 25 | 1000 | 540 | 6 | WQ | N | 25 | 0 | 25 | 1000 | 160 | 16 | 25 | 1000 | 25 | 1000 | 25 | 1000 | 25 | 290.86659 | 234.49736 | 2.49068
[5 empty] | 90 | [9 empty] | 0.08 | 0.06 | 7.4 | 0.35 |  |  | 0.34 | 0.21 | [31 empty] | 25 | 1000 | N | 25 | 0 | 730 | 0.05 | N | 25 | 0 | 25 | 1000 | 540 | 6 | WQ | N | 25 | 0 | 25 | 1000 | 160 | 16 | 25 | 1000 | 25 | 1000 | 25 | 1000 | 25 | 288.57792 | 237.97276 | 3.48308
[5 empty] | 90 | [9 empty] | 0.08 | 0.06 | 7.4 | 0.35 |  |  | 0.34 | 0.36 | [31 empty] | 25 | 1000 | N | 25 | 0 | 730 | 0.05 | N | 25 | 0 | 25 | 1000 | 540 | 6 | WQ | N | 25 | 0 | 25 | 1000 | 160 | 16 | 25 | 1000 | 25 | 1000 | 25 | 1000 | 25 | 292.64667 | 217.62897 | 2.99823
[5 empty] | 90 | [9 empty] | 0.08 | 0.06 | 7.4 | 0.35 |  |  | 0.34 | 0.56 | [31 empty] | 25 | 1000 | N | 25 | 0 | 730 | 0.05 | N | 25 | 0 | 25 | 1000 | 540 | 6 | WQ | N | 25 | 0 | 25 | 1000 | 160 | 16 | 25 | 1000 | 25 | 1000 | 25 | 1000 | 25 | 297.90215 | 225.76649 | 4.59174
Al_MP_2016_0465 | 10.1016/j.jallcom.2016.03.228 | 2016 | Influence of heat treatment on the strength and fracture toughness of 7N01 aluminum alloy | Journal of Alloys and Compounds, 678, 160–166 | 100 | [7 empty] | 7000 |  | 0.08 | 0.23 |  | 1.63 | 4.56 | 0.14 | 0.16 | 0.03 |  | 0.16 | [29 empty] | 25 | 1000 | N | 25 | 0 | 25 | 1000 | N | 25 | 0 | 25 | 1000 | 480 | 1 | WQ | N | 25 | 0 | 25 | 1000 | 120 | 120 | 25 | 1000 | 25 | 1000 | 25 | 1000 | 25 | 446.34642 | 356.90816
[5 empty] | 100 | [7 empty] | 7000 |  | 0.08 | 0.23 |  | 1.63 | 4.56 | 0.14 | 0.16 | 0.03 |  | 0.16 | [29 empty] | 25 | 1000 | N | 25 | 0 | 25 | 1000 | N | 25 | 0 | 25 | 1000 | 480 | 1 | WQ | N | 25 | 0 | 25 | 1000 | 120 | 24 | 160 | 16 | 25 | 1000 | 25 | 1000 | 25 | 404.32367 | 301.35266
[5 empty] | 100 | [7 empty] | 7000 |  | 0.08 | 0.23 |  | 1.63 | 4.56 | 0.14 | 0.16 | 0.03 |  | 0.16 | [29 empty] | 25 | 1000 | N | 25 | 0 | 25 | 1000 | N | 25 | 0 | 25 | 1000 | 480 | 1 | WQ | N | 25 | 0 | 25 | 1000 | 160 | 4 | 120 | 24 | 25 | 1000 | 25 | 1000 | 25 | 369.11816 | 277.6449
[5 empty] | 100 | [7 empty] | 7000 |  | 0.08 | 0.23 |  | 1.63 | 4.56 | 0.14 | 0.16 | 0.03 |  | 0.16 | [29 empty] | 25 | 1000 | N | 25 | 0 | 25 | 1000 | N | 25 | 0 | 25 | 1000 | 480 | 1 | WQ | N | 25 | 0 | 25 | 1000 | 120 | 24 | 230 | 0.167 | 120 | 24 | 25 | 1000 | 25 | 456.41967 | 409.71642
Al_MP_2016_0485 | 10.1016/j.jmst.2016.01.018 | 2016 | Effect of Different Aging Processes on the Microstructure and Mechanical Properties of a Novel Al–Cu–Li Alloy | Journal of Materials Science & Technology, 32(10), 1049–1053 | 90 |  | 1 | 1 |  |  |  | D1 온도 Strain X, D2 strain X, D3 T8 pre-strain 온도 X | 2000 |  | 3.7 | 0.3 |  | 0.37 | 0.5 |  |  |  |  | 0.14 | [11 empty] | 1.5 | [17 empty] | 520 | 24 | Rolling |  |  | 25 | 1000 | Rolling | 25 |  | 25 | 1000 | 520 | 2 | WQ | N | 25 | 0 | 25 | 1000 | 165 | 60 | 25 | 1000 | 25 | 1000 | 25 | 1000 | 25 | 493 | 453 | 12.5
[5 empty] | 90 |  | 1 | 1 |  |  |  | D1 온도 Strain X, D2 strain X, D3 T8 pre-strain 온도 X | 2000 |  | 3.7 | 0.3 |  | 0.37 | 0.5 |  |  |  |  | 0.14 | [11 empty] | 1.5 | [17 empty] | 520 | 24 | Rolling |  |  | 25 | 1000 | Rolling | 25 |  | 25 | 1000 | 520 | 2 | WQ | etc. |  | 6 | 25 | 1000 | 135 | 60 | 25 | 1000 | 25 | 1000 | 25 | 1000 | 25 | 567 | 539 | 10.8
[5 empty] | 90 |  | 1 | 1 |  |  |  | D1 온도 Strain X, D2 strain X, D3 T8 pre-strain 온도 X | 2000 |  | 3.7 | 0.3 |  | 0.37 | 0.5 |  |  |  |  | 0.14 | [11 empty] | 1.5 | [17 empty] | 520 | 24 | Rolling |  |  | 25 | 1000 | Rolling | 25 |  | 25 | 1000 | 520 | 2 | WQ | N | 25 | 0 | 25 | 1000 | 150 | 24 | 180 | 12 | 25 | 1000 | 25 | 1000 | 25 | 489 | 435 | 14
Al_MP_2016_0512 | 10.1016/j.msea.2016.02.041 | 2016 | High-temperature deformation resistance and forming behavior of two-step SIMA-processed 6066 alloy | Materials Science and Engineering: A, 659, 143–157 | 90 |  |  | 1 |  |  |  | D1 온도 X | 6000 |  | 0.98 | 1.02 | 1.29 | 1.02 |  | 0.18 | 0.19 | [32 empty] | 25 | 1000 | Extrusion |  | 3.3 | 25 | 1000 | N | 25 | 0 | 25 | 1000 | 25 | 1000 | WQ | N | 25 | 0 | 25 | 1000 | 25 | 1000 | 25 | 1000 | 25 | 1000 | 25 | 1000 | 25 | 293.2511 | 211.74076 | 15.66725
[5 empty] | 90 |  |  | 1 |  |  |  | D1 온도 X | 6000 |  | 0.98 | 1.02 | 1.29 | 1.02 |  | 0.18 | 0.19 | [32 empty] | 25 | 1000 | Extrusion |  | 3.3 | 25 | 1000 | N | 25 | 0 | 25 | 1000 | 620 | 0.067 | WQ | N | 25 | 0 | 25 | 1000 | 25 | 1000 | 25 | 1000 | 25 | 1000 | 25 | 1000 | 25 | 183.02209 | 130.14596 | 5.45141
[5 empty] | 90 |  |  | 1 |  |  |  | D1 온도 X | 6000 |  | 0.98 | 1.02 | 1.29 | 1.02 |  | 0.18 | 0.19 | [32 empty] | 25 | 1000 | Extrusion |  | 3.3 | 25 | 1000 | N | 25 | 0 | 25 | 1000 | 620 | 0.5 | WQ | N | 25 | 0 | 25 | 1000 | 25 | 1000 | 25 | 1000 | 25 | 1000 | 25 | 1000 | 25 | 246.45656 | 142.30916 | 8.31029
[5 empty] | 90 |  |  | 1 |  |  |  | D1 온도 X | 6000 |  | 0.98 | 1.02 | 1.29 | 1.02 |  | 0.18 | 0.19 | [32 empty] | 25 | 1000 | Extrusion |  | 3.3 | 25 | 1000 | N | 25 | 0 | 25 | 1000 | 25 | 1000 | WQ | N | 25 | 0 | 25 | 1000 | 25 | 1000 | 25 | 1000 | 25 | 1000 | 25 | 1000 | 550 | 80.73099 | 70.59933 | 16.71927
[5 empty] | 90 |  |  | 1 |  |  |  | D1 온도 X | 6000 |  | 0.98 | 1.02 | 1.29 | 1.02 |  | 0.18 | 0.19 | [32 empty] | 25 | 1000 | Extrusion |  | 3.3 | 25 | 1000 | N | 25 | 0 | 25 | 1000 | 620 | 0.067 | WQ | N | 25 | 0 | 25 | 1000 | 25 | 1000 | 25 | 1000 | 25 | 1000 | 25 | 1000 | 550 | 67.6319 | 60.89159 | 8.34826
[5 empty] | 90 |  |  | 1 |  |  |  | D1 온도 X | 6000 |  | 0.98 | 1.02 | 1.29 | 1.02 |  | 0.18 | 0.19 | [32 empty] | 25 | 1000 | Extrusion |  | 3.3 | 25 | 1000 | N | 25 | 0 | 25 | 1000 | 620 | 0.5 | WQ | N | 25 | 0 | 25 | 1000 | 25 | 1000 | 25 | 1000 | 25 | 1000 | 25 | 1000 | 550 | 75.22004 | 66.78406 | 4.55438
[5 empty] | 90 |  |  | 1 |  |  |  | D1 온도 X | 6000 |  | 0.98 | 1.02 | 1.29 | 1.02 |  | 0.18 | 0.19 | [32 empty] | 25 | 1000 | Extrusion |  | 3.3 | 25 | 1000 | N | 25 | 0 | 25 | 1000 | 25 | 1000 | WQ | N | 25 | 0 | 25 | 1000 | 25 | 1000 | 25 | 1000 | 25 | 1000 | 25 | 1000 | 500 | 140.38122 | 116.61051 | 15.8113
[5 empty] | 90 |  |  | 1 |  |  |  | D1 온도 X | 6000 |  | 0.98 | 1.02 | 1.29 | 1.02 |  | 0.18 | 0.19 | [32 empty] | 25 | 1000 | Extrusion |  | 3.3 | 25 | 1000 | N | 25 | 0 | 25 | 1000 | 620 | 0.067 | WQ | N | 25 | 0 | 25 | 1000 | 25 | 1000 | 25 | 1000 | 25 | 1000 | 25 | 1000 | 500 | 131.44552 | 120.12407 | 9.88585
[5 empty] | 90 |  |  | 1 |  |  |  | D1 온도 X | 6000 |  | 0.98 | 1.02 | 1.29 | 1.02 |  | 0.18 | 0.19 | [32 empty] | 25 | 1000 | Extrusion |  | 3.3 | 25 | 1000 | N | 25 | 0 | 25 | 1000 | 620 | 0.5 | WQ | N | 25 | 0 | 25 | 1000 | 25 | 1000 | 25 | 1000 | 25 | 1000 | 25 | 1000 | 500 | 143.89478 | 131.05512 | 8.60322
Al_MP_2016_0513 | 10.1016/j.msea.2015.10.050 | 2016 | Enhanced strength and electrical conductivity of Al–Mg–Si alloy by thermo-mechanical treatment | Materials Science and Engineering: A, 650, 210–217 | 100 | [6 empty] | Hot Rolled된 시편 사용 |  |  | 0.005 | 0.005 | 0.57 | 0.62 |  | 0.007 | 0.17 | 0.013 | [31 empty] | 25 | 1000 | N | 25 | 0 | 25 | 1000 | N | 25 | 0 | 25 | 1000 | 530 | 1 | WQ | N | 25 | 0 | 25 | 1000 | 180 | 8 | 25 | 1000 | 25 | 1000 | 25 | 1000 | 25 | 247.48892 | 231.49395 | 16.08518
[5 empty] | 100 | [6 empty] | Hot Rolled된 시편 사용 |  |  | 0.005 | 0.005 | 0.57 | 0.62 |  | 0.007 | 0.17 | 0.013 | [31 empty] | 25 | 1000 | N | 25 | 0 | 25 | 1000 | N | 25 | 0 | 25 | 1000 | 530 | 1 | WQ | N | 25 | 0 | 25 | 1000 | 230 | 1 | 25 | 1000 | 25 | 1000 | 25 | 1000 | 25 | 188.49242 | 157.30626 | 21.65961
[5 empty] | 100 |  |  |  | 1 |  |  | Hot Rolled된 시편 사용,D3 strain X |  |  | 0.005 | 0.005 | 0.57 | 0.62 |  | 0.007 | 0.17 | 0.013 | [31 empty] | 25 | 1000 | N | 25 | 0 | 25 | 1000 | N | 25 | 0 | 25 | 1000 | 530 | 1 | WQ | Rolling | 25 |  | 25 | 1000 | 180 | 2 | 25 | 1000 | 25 | 1000 | 25 | 1000 | 25 | 282.85467 | 262.76049 | 10.29531
[5 empty] | 100 |  |  |  | 1 |  |  | Hot Rolled된 시편 사용,D3 strain X |  |  | 0.005 | 0.005 | 0.57 | 0.62 |  | 0.007 | 0.17 | 0.013 | [31 empty] | 25 | 1000 | N | 25 | 0 | 25 | 1000 | N | 25 | 0 | 25 | 1000 | 530 | 1 | WQ | Rolling | 25 |  | 25 | 1000 | 180 | 6 | 25 | 1000 | 25 | 1000 | 25 | 1000 | 25 | 266.21669 | 250.94512 | 14.22703
[5 empty] | 100 |  |  |  | 1 |  |  | Hot Rolled된 시편 사용,D3 strain X |  |  | 0.005 | 0.005 | 0.57 | 0.62 |  | 0.007 | 0.17 | 0.013 | [31 empty] | 25 | 1000 | N | 25 | 0 | 25 | 1000 | N | 25 | 0 | 25 | 1000 | 530 | 1 | WQ | Rolling | 25 |  | 25 | 1000 | 230 | 1 | 25 | 1000 | 25 | 1000 | 25 | 1000 | 25 | 231.49395 | 209.30999 | 11.66872
[5 empty] | 100 |  |  |  | 1 |  |  | Hot Rolled된 시편 사용,D3 strain X |  |  | 0.005 | 0.005 | 0.57 | 0.62 |  | 0.007 | 0.17 | 0.013 | [31 empty] | 25 | 1000 | N | 25 | 0 | 25 | 1000 | N | 25 | 0 | 25 | 1000 | 530 | 1 | WQ | Rolling | 25 |  | 25 | 1000 | 230 | 6 | 25 | 1000 | 25 | 1000 | 25 | 1000 | 25 | 191.94862 | 169.04126 | 14.4694
Al_MP_2016_0530 | 10.1016/j.jallcom.2016.05.247 | 2016 | Effects of Mg content on the mechanical properties and corrosion resistance of Al–Cu–Mg–Ag alloy | Journal of Alloys and Compounds, 685, 209–215 | 100 |  |  | 1 |  |  |  | D1 온도 X |  |  | 5.3 | 0.3 |  | 0.4 | [5 empty] | 0.15 | 0.5 | [28 empty] | 500 | 24 | Rolling |  | 1.609438 | 25 | 1000 | Rolling | 25 | 0.6931472 | 25 | 1000 | 515 | 1.5 | WQ | N | 25 | 0 | 25 | 1000 | 185 | 8 | 25 | 1000 | 25 | 1000 | 25 | 1000 | 25 | 459 | 421 | 10.1
[5 empty] | 100 |  |  | 1 |  |  |  | D1 온도 X |  |  | 5.3 | 0.3 |  | 0.4 | [5 empty] | 0.15 | 0.5 | [28 empty] | 500 | 24 | Rolling |  | 1.609438 | 25 | 1000 | Rolling | 25 | 0.6931472 | 25 | 1000 | 515 | 1.5 | WQ | N | 25 | 0 | 25 | 1000 | 185 | 8 | 25 | 1000 | 25 | 1000 | 25 | 1000 | 250 | 272 | 252 | 14.6
[5 empty] | 100 |  |  | 1 |  |  |  | D1 온도 X |  |  | 5.3 | 0.3 |  | 0.8 | [5 empty] | 0.15 | 0.5 | [28 empty] | 500 | 24 | Rolling |  | 1.609438 | 25 | 1000 | Rolling | 25 | 0.6931472 | 25 | 1000 | 515 | 1.5 | WQ | N | 25 | 0 | 25 | 1000 | 185 | 4 | 25 | 1000 | 25 | 1000 | 25 | 1000 | 25 | 487 | 433 | 9.7
[5 empty] | 100 |  |  | 1 |  |  |  | D1 온도 X |  |  | 5.3 | 0.3 |  | 0.8 | [5 empty] | 0.15 | 0.5 | [28 empty] | 500 | 24 | Rolling |  | 1.609438 | 25 | 1000 | Rolling | 25 | 0.6931472 | 25 | 1000 | 515 | 1.5 | WQ | N | 25 | 0 | 25 | 1000 | 185 | 4 | 25 | 1000 | 25 | 1000 | 25 | 1000 | 250 | 306 | 276 | 14.4
[5 empty] | 100 |  |  | 1 |  |  |  | D1 온도 X |  |  | 5.3 | 0.3 |  | 1.2 | [5 empty] | 0.15 | 0.5 | [28 empty] | 500 | 24 | Rolling |  | 1.609438 | 25 | 1000 | Rolling | 25 | 0.6931472 | 25 | 1000 | 515 | 1.5 | WQ | N | 25 | 0 | 25 | 1000 | 185 | 2 | 25 | 1000 | 25 | 1000 | 25 | 1000 | 25 | 486 | 391 | 11
[5 empty] | 100 |  |  | 1 |  |  |  | D1 온도 X |  |  | 5.3 | 0.3 |  | 1.2 | [5 empty] | 0.15 | 0.5 | [28 empty] | 500 | 24 | Rolling |  | 1.609438 | 25 | 1000 | Rolling | 25 | 0.6931472 | 25 | 1000 | 515 | 1.5 | WQ | N | 25 | 0 | 25 | 1000 | 185 | 2 | 25 | 1000 | 25 | 1000 | 25 | 1000 | 250 | 319 | 297 | 12.7

## Strain Calculation
Rolling |  |  | Extrusion
Reduction in thickness(%) | True strain | Strain rate (Typical) | Extrusion ratio | Intial Dia(mm) | Ram speed(mm/s) | True strain | Strain rate (/s)
90 | 2.302585 |  | 27 | 200 | 0.5 | 5.414172 | 0.2803743
70 | 1.203973 |  | 25 | 50 | 0.8 | 5.306426
63.6 | 1.010601 |  | 14.73 | 150 | 1 | 4.565841
81 | 1.660731 |  | 12.8 |  |  | 4.369223
50 | 0.6931472 |  | 22 |  |  | 5.127459
99 | 4.60517 |  | 23 |  |  | 5.189692
2 | 0.02020271 |  | 3.84 |  |  | 2.683661
60 | 0.9162907 |  | 18.5 |  |  | 4.884879
50 | 0.6931472 |  | 24 |  |  | 5.249275
80 | 1.609438 |  | 9 |  |  | 3.876114
5 | 0.05129329 |  | 23 |  |  | 5.189692
70 | 1.203973 |  | 8.65 |  |  | 3.820583
64 | 1.021651 |  | 10.4 |  |  | 4.078528
71 | 1.237874 |  | 22 |  |  | 5.127459
99.9 | 6.907755 |  | 12.2 |  |  | 4.30201
71 | 1.237874 |  | 20 |  |  | 4.994025
93 | 2.65926 |  | 72 |  |  | 6.787333
95 | 2.995732 |  | 11.8 |  |  | 4.255339
70 | 1.203973 |  | 16 |  |  | 4.681624
33 | 0.4004776
80 | 1.609438
60 | 0.9162907
50 | 0.6931472

## Menu
Labeling | Series | Deformation | Quenching
1 | 1000 | Rolling | WQ
| 2000 | Extrusion
| 3000 | ECAP
| 4000 | Forging
| 5000 | HPT
| 6000 | N
| 7000 | etc.
8000