## Sheet1
File_Name | Information | [5 empty] | Labeling | [5 empty] | Character | Series | Composition | [69 empty] | Target Feature
File_Name | DOI | Year | title | Journal |  | Confidence Rate | 1 | 2 | 3 | 4 | 5 | 6 | Character | Series | Al | Cu | Mn | Si | Mg | Zn | Cr | Fe | Ti | Ni | Zr | Ag | Au | B | Bi | C | Ca | Cd | Ce | Co | Er | Ge | Li | Na | Nb | O | P | Pb | Pr | S | Sb | Sc | Sn | Sr | Tb | Tl | V | W | Y | Yb | Others | HMG_Temp | HMG_Time(hr) | Deformation_Method_1 | D1_Temp | D1_Strain | Anneal1_Temp | Anneal1_Time(hr) | Deformation_Method_2 | D2_Temp | D2_Strain | Anneal2_Temp | Anneal_Time(hr) | SST_Temp | SST_Time(hr) | Quenching | Deformation_Method_3 | D3_Temp | D3_Strain | Anneal3_Temp | Anneal3_Time(hr) | A1_Temp | A1_Time(hr) | A2_Temp | A2_Time(hr) | A3_Temp | A3_Time(hr) | A4_Temp | A4_Time(hr) | Test_Temp | UTS | YS | EL
Al_MP_2021_0854 | 10.1016/j.msea.2021.141762 | 2021 | Effect of temperature on the mechanical properties of Al–Si–Cu–Mg–Ni–Ce alloy | Materials Science and Engineering: A, 824, 141762 |  | 100 | [9 empty] | 3.41 | 0.46 | 11.1 | 0.9 |  |  | 0.14 | 0.19 | 2.15 | [8 empty] | 0.25 | [22 empty] | 25 | 1000 | N | 25 | 0 | 25 | 1000 | N | 25 | 0 | 25 | 1000 | 500 | 8 | WQ | N | 25 | 0 | 25 | 1000 | 215 | 6 | 25 | 1000 | 25 | 1000 | 25 | 1000 | 25 | 280.93041 |  | 0.08339
[6 empty] | 100 | [9 empty] | 3.41 | 0.46 | 11.1 | 0.9 |  |  | 0.14 | 0.19 | 2.15 | [8 empty] | 0.25 | [22 empty] | 25 | 1000 | N | 25 | 0 | 25 | 1000 | N | 25 | 0 | 25 | 1000 | 500 | 8 | WQ | N | 25 | 0 | 25 | 1000 | 215 | 6 | 25 | 1000 | 25 | 1000 | 25 | 1000 | 200 | 237.12324 | 253.39872 | 0.28295
[6 empty] | 100 | [9 empty] | 3.41 | 0.46 | 11.1 | 0.9 |  |  | 0.14 | 0.19 | 2.15 | [8 empty] | 0.25 | [22 empty] | 25 | 1000 | N | 25 | 0 | 25 | 1000 | N | 25 | 0 | 25 | 1000 | 500 | 8 | WQ | N | 25 | 0 | 25 | 1000 | 215 | 6 | 25 | 1000 | 25 | 1000 | 25 | 1000 | 250 | 208.45719 | 208.42736 | 0.4054
[6 empty] | 100 | [9 empty] | 3.41 | 0.46 | 11.1 | 0.9 |  |  | 0.14 | 0.19 | 2.15 | [8 empty] | 0.25 | [22 empty] | 25 | 1000 | N | 25 | 0 | 25 | 1000 | N | 25 | 0 | 25 | 1000 | 500 | 8 | WQ | N | 25 | 0 | 25 | 1000 | 215 | 6 | 25 | 1000 | 25 | 1000 | 25 | 1000 | 280 | 174.60233 | 173.95174 | 0.42808
[6 empty] | 100 | [9 empty] | 3.41 | 0.46 | 11.1 | 0.9 |  |  | 0.14 | 0.19 | 2.15 | [8 empty] | 0.25 | [22 empty] | 25 | 1000 | N | 25 | 0 | 25 | 1000 | N | 25 | 0 | 25 | 1000 | 500 | 8 | WQ | N | 25 | 0 | 25 | 1000 | 215 | 6 | 25 | 1000 | 25 | 1000 | 25 | 1000 | 300 | 147.72259 | 144.2138 | 0.85138
[6 empty] | 100 | [9 empty] | 3.41 | 0.46 | 11.1 | 0.9 |  |  | 0.14 | 0.19 | 2.15 | [8 empty] | 0.25 | [22 empty] | 25 | 1000 | N | 25 | 0 | 25 | 1000 | N | 25 | 0 | 25 | 1000 | 500 | 8 | WQ | N | 25 | 0 | 25 | 1000 | 215 | 6 | 25 | 1000 | 25 | 1000 | 25 | 1000 | 350 | 92.17681 | 82.55128 | 2.77589
[6 empty] | 100 | [9 empty] | 3.41 | 0.46 | 11.1 | 0.9 |  |  | 0.14 | 0.19 | 2.15 | [8 empty] | 0.25 | [22 empty] | 25 | 1000 | N | 25 | 0 | 25 | 1000 | N | 25 | 0 | 25 | 1000 | 500 | 8 | WQ | N | 25 | 0 | 25 | 1000 | 215 | 6 | 25 | 1000 | 25 | 1000 | 25 | 1000 | 425 | 40.11858 | 32.33205 | 4.59004
Al_MP_2021_0877 | 10.1016/j.jallcom.2021.159485 | 2021 | High damping capacity of Al-40Zn alloys with fine grain and eutectoid structures via Yb alloying | Journal of Alloys and Compounds, 870, 159485 | [5 empty] | 1 |  |  | anneling1 온도 x | [6 empty] | 39.13 | [35 empty] | 25 | 1000 | N | 25 | 0 |  | 0.25 | N | 25 | 0 | 700 | 0.167 | 25 | 1000 | WQ | N | 25 | 0 | 25 | 1000 | 25 | 1000 | 25 | 1000 | 25 | 1000 | 25 | 1000 | 25 | 275.4 | 222.3 | 11.1
[10 empty] | 1 | [9 empty] | 38.22 | [33 empty] | 0.11 |  | 25 | 1000 | N | 25 | 0 |  | 0.25 | N | 25 | 0 | 700 | 0.167 | 25 | 1000 | WQ | N | 25 | 0 | 25 | 1000 | 25 | 1000 | 25 | 1000 | 25 | 1000 | 25 | 1000 | 25 | 301.7 | 266 | 14.9
[10 empty] | 1 | [9 empty] | 39.65 | [33 empty] | 0.27 |  | 25 | 1000 | N | 25 | 0 |  | 0.25 | N | 25 | 0 | 700 | 0.167 | 25 | 1000 | WQ | N | 25 | 0 | 25 | 1000 | 25 | 1000 | 25 | 1000 | 25 | 1000 | 25 | 1000 | 25 | 316.3 | 278.8 | 17.6
[10 empty] | 1 | [9 empty] | 40.13 | [33 empty] | 0.46 |  | 25 | 1000 | N | 25 | 0 |  | 0.25 | N | 25 | 0 | 700 | 0.167 | 25 | 1000 | WQ | N | 25 | 0 | 25 | 1000 | 25 | 1000 | 25 | 1000 | 25 | 1000 | 25 | 1000 | 25 | 320.3 | 282 | 9.3
Al_MP_2021_0907 | 10.1016/j.mtla.2021.101028 | 2021 | Complex interactions between precipitation, grain growth and recrystallization in a severely deformed Al-Zn-Mg-Cu alloy and consequences on the mechanical behavior | Materialia, 15, 101028 | [5 empty] | 1 |  |  | HMG 했지만 온도 시간 X | 7000 |  | 2.5 |  | 304 | 2.1 | 8.6 |  | 0.4 |  |  | 0.1 | [32 empty] | N | 25 | 0 | 25 | 1000 | N | 25 | 0 | 25 | 1000 | 474 | 1 | WQ | N | 25 | 0 | 25 | 1000 | 25 | 1000 | 25 | 1000 | 25 | 1000 | 25 | 1000 | 25 | 354 | 244 | 23.6
[10 empty] | 1 |  |  | HMG 했지만 온도 시간 X | 7000 |  | 2.5 |  | 304 | 2.1 | 8.6 |  | 0.4 |  |  | 0.1 | [32 empty] | N | 25 | 0 | 25 | 1000 | N | 25 | 0 | 25 | 1000 | 474 | 1 | WQ | N | 25 | 0 | 70 | 70 | 25 | 1000 | 25 | 1000 | 25 | 1000 | 25 | 1000 | 25 | 437 | 334 | 12
[10 empty] | 1 |  |  | HMG 했지만 온도 시간 X | 7000 |  | 2.5 |  | 304 | 2.1 | 8.6 |  | 0.4 |  |  | 0.1 | [32 empty] | N | 25 | 0 | 25 | 1000 | N | 25 | 0 | 25 | 1000 | 474 | 1 | WQ | N | 25 | 0 | 100 | 48 | 25 | 1000 | 25 | 1000 | 25 | 1000 | 25 | 1000 | 25 | 510 | 440 | 5.4
[10 empty] | 1 |  |  | HMG 했지만 온도 시간 X | 7000 |  | 2.5 |  | 304 | 2.1 | 8.6 |  | 0.4 |  |  | 0.1 | [32 empty] | N | 25 | 0 | 25 | 1000 | N | 25 | 0 | 25 | 1000 | 474 | 1 | WQ | HPT | 25 | 2 | 25 | 1000 | 25 | 1000 | 25 | 1000 | 25 | 1000 | 25 | 1000 | 25 | 882 | 770 | 8.6
[10 empty] | 1 |  |  | HMG 했지만 온도 시간 X | 7000 |  | 2.5 |  | 304 | 2.1 | 8.6 |  | 0.4 |  |  | 0.1 | [32 empty] | N | 25 | 0 | 25 | 1000 | N | 25 | 0 | 25 | 1000 | 474 | 1 | WQ | HPT | 25 | 2 | 70 | 70 | 25 | 1000 | 25 | 1000 | 25 | 1000 | 25 | 1000 | 25 | 960 | 850 | 6.7
[10 empty] | 1 |  |  | HMG 했지만 온도 시간 X | 7000 |  | 2.5 |  | 304 | 2.1 | 8.6 |  | 0.4 |  |  | 0.1 | [32 empty] | N | 25 | 0 | 25 | 1000 | N | 25 | 0 | 25 | 1000 | 474 | 1 | WQ | HPT | 25 | 2 | 100 | 48 | 25 | 1000 | 25 | 1000 | 25 | 1000 | 25 | 1000 | 25 | 902 | 800 | 9.6
Al_MP_2021_0944 | 10.1016/j.jmst.2020.12.045 | 2021 | Investigation on microstructure and mechanical properties of Al-Zn-Mg-Cu alloys with various Zn/Mg ratios | Journal of Materials Science & Technology, 85, 106–117 |  | 100 | [5 empty] | 1 | D1 rolling 온도 X, oil bath에서 aging 함 |  |  | 1 |  |  | 2.8 | 4.2 | [35 empty] | 465 | 24 | rolling |  | 2.079442 | 25 | 1000 | N | 25 | 0 | 25 | 1000 | 470 | 1 | WQ | N | 25 | 0 | 25 | 1000 | 150 | 36 | 25 | 1000 | 25 | 1000 | 25 | 1000 | 25 |  | 269.94536
[6 empty] | 100 | [9 empty] | 1.6 |  |  | 2.5 | 5.6 | [35 empty] | 465 | 24 | rolling |  | 2.079442 | 25 | 1000 | N | 25 | 0 | 25 | 1000 | 470 | 1 | WQ | N | 25 | 0 | 25 | 1000 | 150 | 16 | 25 | 1000 | 25 | 1000 | 25 | 1000 | 25 |  | 430.42667
[6 empty] | 100 | [9 empty] | 1 |  |  | 2.8 | 8 | [35 empty] | 465 | 24 | rolling |  | 2.079442 | 25 | 1000 | N | 25 | 0 | 25 | 1000 | 470 | 1 | WQ | N | 25 | 0 | 25 | 1000 | 150 | 10 | 25 | 1000 | 25 | 1000 | 25 | 1000 | 25 |  | 599.27349
[6 empty] | 100 | [9 empty] | 1 |  |  | 1.8 | 8 | [35 empty] | 465 | 24 | rolling |  | 2.079442 | 25 | 1000 | N | 25 | 0 | 25 | 1000 | 470 | 1 | WQ | N | 25 | 0 | 25 | 1000 | 150 | 8 | 25 | 1000 | 25 | 1000 | 25 | 1000 | 25 |  | 540.20271
[6 empty] | 100 | [9 empty] | 1 |  |  | 0.8 | 8 | [35 empty] | 465 | 24 | rolling |  | 2.079442 | 25 | 1000 | N | 25 | 0 | 25 | 1000 | 470 | 1 | WQ | N | 25 | 0 | 25 | 1000 | 150 | 6 | 25 | 1000 | 25 | 1000 | 25 | 1000 | 25 |  | 376.13618
Al_MP_2021_0979 | 10.1016/j.jre.2020.01.004 | 2021 | Influences of different Zr/Sc ratios on microstructure and mechanical properties of Al-2Si alloy | Journal of Rare Earths, 39(1), 105–112 |  | 100 | [11 empty] | 2.02 | [37 empty] | 25 | 1000 | N | 25 | 0 | 25 | 1000 | N | 25 | 0 | 25 | 1000 | 25 | 1000 | WQ | N | 25 | 0 | 25 | 1000 | 25 | 1000 | 25 | 1000 | 25 | 1000 | 25 | 1000 | 25 | 131.27803 |  | 4.17017
[6 empty] | 100 | [11 empty] | 1.97 | [6 empty] | 0.093 | [20 empty] | 0.284 | [9 empty] | 25 | 1000 | N | 25 | 0 | 25 | 1000 | N | 25 | 0 | 25 | 1000 | 25 | 1000 | WQ | N | 25 | 0 | 25 | 1000 | 25 | 1000 | 25 | 1000 | 25 | 1000 | 25 | 1000 | 25 | 142.35334 |  | 5.37692
[6 empty] | 100 | [11 empty] | 1.89 | [6 empty] | 0.214 | [20 empty] | 0.192 | [9 empty] | 25 | 1000 | N | 25 | 0 | 25 | 1000 | N | 25 | 0 | 25 | 1000 | 25 | 1000 | WQ | N | 25 | 0 | 25 | 1000 | 25 | 1000 | 25 | 1000 | 25 | 1000 | 25 | 1000 | 25 | 201.34965 |  | 6.91901
[6 empty] | 100 | [11 empty] | 1.93 | [6 empty] | 0.296 | [20 empty] | 0.105 | [9 empty] | 25 | 1000 | N | 25 | 0 | 25 | 1000 | N | 25 | 0 | 25 | 1000 | 25 | 1000 | WQ | N | 25 | 0 | 25 | 1000 | 25 | 1000 | 25 | 1000 | 25 | 1000 | 25 | 1000 | 25 | 148.89048 |  | 5.7857
[6 empty] | 100 | [11 empty] | 1.89 | [6 empty] | 0.214 | [20 empty] | 0.192 | [9 empty] | 25 | 1000 | N | 25 | 0 | 25 | 1000 | N | 25 | 0 | 25 | 1000 | 25 | 1000 | WQ | N | 25 | 0 | 25 | 1000 | 25 | 1000 | 25 | 1000 | 25 | 1000 | 25 | 1000 | 100 | 194.03586 |  | 10.93875
[6 empty] | 100 | [11 empty] | 1.89 | [6 empty] | 0.214 | [20 empty] | 0.192 | [9 empty] | 25 | 1000 | N | 25 | 0 | 25 | 1000 | N | 25 | 0 | 25 | 1000 | 25 | 1000 | WQ | N | 25 | 0 | 25 | 1000 | 25 | 1000 | 25 | 1000 | 25 | 1000 | 25 | 1000 | 150 | 166.27054 |  | 15.36967
[6 empty] | 100 | [11 empty] | 1.89 | [6 empty] | 0.214 | [20 empty] | 0.192 | [9 empty] | 25 | 1000 | N | 25 | 0 | 25 | 1000 | N | 25 | 0 | 25 | 1000 | 25 | 1000 | WQ | N | 25 | 0 | 25 | 1000 | 25 | 1000 | 25 | 1000 | 25 | 1000 | 25 | 1000 | 200 | 141.80816 |  | 21.47066
[6 empty] | 100 | [11 empty] | 1.89 | [6 empty] | 0.214 | [20 empty] | 0.192 | [9 empty] | 25 | 1000 | N | 25 | 0 | 25 | 1000 | N | 25 | 0 | 25 | 1000 | 25 | 1000 | WQ | N | 25 | 0 | 25 | 1000 | 25 | 1000 | 25 | 1000 | 25 | 1000 | 25 | 1000 | 250 | 123.64201 |  | 28.3841
Al_MP_2021_1080 | 10.1016/j.jallcom.2021.159996 | 2021 | An insight into the precipitate evolution and mechanical properties of a novel high-performance cast Al-Li-Cu-Mg-X alloy | Journal of Alloys and Compounds, 875, 159996 |  | 90 | [9 empty] | 2 |  |  | 0.5 |  |  |  |  | 2 | 0.16 | [20 empty] | 0.2 | [9 empty] | 25 | 1000 | N | 25 | 0 | 25 | 1000 | N | 25 | 0 | 25 | 1000 | 520 | 24 | WQ | N | 25 | 0 | 25 | 1000 | 150 | 8 | 25 | 1000 | 25 | 1000 | 25 | 1000 | 25 | 386.87066 | 282.32772 | 10.00186
[6 empty] | 90 | [9 empty] | 2 |  |  | 0.5 |  |  |  |  | 2 | 0.16 | [20 empty] | 0.2 | [9 empty] | 25 | 1000 | N | 25 | 0 | 25 | 1000 | N | 25 | 0 | 25 | 1000 | 520 | 24 | WQ | N | 25 | 0 | 25 | 1000 | 150 | 32 | 25 | 1000 | 25 | 1000 | 25 | 1000 | 25 | 388.4773 | 306.67494 | 9.07531
[6 empty] | 90 | [9 empty] | 2 |  |  | 0.5 |  |  |  |  | 2 | 0.16 | [20 empty] | 0.2 | [9 empty] | 25 | 1000 | N | 25 | 0 | 25 | 1000 | N | 25 | 0 | 25 | 1000 | 520 | 24 | WQ | N | 25 | 0 | 25 | 1000 | 150 | 128 | 25 | 1000 | 25 | 1000 | 25 | 1000 | 25 | 400.04507 | 311.69656 | 6.29566
[6 empty] | 90 | [9 empty] | 2 |  |  | 0.5 |  |  |  |  | 2 | 0.16 | [20 empty] | 0.2 | [9 empty] | 25 | 1000 | N | 25 | 0 | 25 | 1000 | N | 25 | 0 | 25 | 1000 | 520 | 24 | WQ | N | 25 | 0 | 25 | 1000 | 175 | 8 | 25 | 1000 | 25 | 1000 | 25 | 1000 | 25 | 406.87327 | 349.35867 | 8.23723
[6 empty] | 90 | [9 empty] | 2 |  |  | 0.5 |  |  |  |  | 2 | 0.16 | [20 empty] | 0.2 | [9 empty] | 25 | 1000 | N | 25 | 0 | 25 | 1000 | N | 25 | 0 | 25 | 1000 | 520 | 24 | WQ | N | 25 | 0 | 25 | 1000 | 175 | 32 | 25 | 1000 | 25 | 1000 | 25 | 1000 | 25 | 420.85099 | 407.56375 | 6.01164
[6 empty] | 90 | [9 empty] | 2 |  |  | 0.5 |  |  |  |  | 2 | 0.16 | [20 empty] | 0.2 | [9 empty] | 25 | 1000 | N | 25 | 0 | 25 | 1000 | N | 25 | 0 | 25 | 1000 | 520 | 24 | WQ | N | 25 | 0 | 25 | 1000 | 175 | 128 | 25 | 1000 | 25 | 1000 | 25 | 1000 | 25 | 401.61154 | 384.28171 | 4.98033
[6 empty] | 90 | [9 empty] | 2 |  |  | 0.5 |  |  |  |  | 2 | 0.16 | [20 empty] | 0.2 | [9 empty] | 25 | 1000 | N | 25 | 0 | 25 | 1000 | N | 25 | 0 | 25 | 1000 | 520 | 24 | WQ | N | 25 | 0 | 25 | 1000 | 200 | 8 | 25 | 1000 | 25 | 1000 | 25 | 1000 | 25 | 380.04246 | 349.35867 | 3.44151
[6 empty] | 90 | [9 empty] | 2 |  |  | 0.5 |  |  |  |  | 2 | 0.16 | [20 empty] | 0.2 | [9 empty] | 25 | 1000 | N | 25 | 0 | 25 | 1000 | N | 25 | 0 | 25 | 1000 | 520 | 24 | WQ | N | 25 | 0 | 25 | 1000 | 200 | 32 | 25 | 1000 | 25 | 1000 | 25 | 1000 | 25 | 346.62446 | 288.41453 | 6.69841
[6 empty] | 90 | [9 empty] | 2 |  |  | 0.5 |  |  |  |  | 2 | 0.16 | [20 empty] | 0.2 | [9 empty] | 25 | 1000 | N | 25 | 0 | 25 | 1000 | N | 25 | 0 | 25 | 1000 | 520 | 24 | WQ | N | 25 | 0 | 25 | 1000 | 200 | 128 | 25 | 1000 | 25 | 1000 | 25 | 1000 | 25 | 333.45005 | 249.00246 | 6.17693
[6 empty] | 90 | [9 empty] | 2 |  |  | 0.5 |  |  |  |  | 2 | 0.16 | [20 empty] | 0.2 | [9 empty] | 25 | 1000 | N | 25 | 0 | 25 | 1000 | N | 25 | 0 | 25 | 1000 | 520 | 24 | WQ | N | 25 | 0 | 25 | 1000 | 225 | 8 | 25 | 1000 | 25 | 1000 | 25 | 1000 | 25 | 338.43062 | 269.54543 | 3.97928
[6 empty] | 90 | [9 empty] | 2 |  |  | 0.5 |  |  |  |  | 2 | 0.16 | [20 empty] | 0.2 | [9 empty] | 25 | 1000 | N | 25 | 0 | 25 | 1000 | N | 25 | 0 | 25 | 1000 | 520 | 24 | WQ | N | 25 | 0 | 25 | 1000 | 225 | 32 | 25 | 1000 | 25 | 1000 | 25 | 1000 | 25 | 333.16889 | 259.57828 | 3.62077
[6 empty] | 90 | [9 empty] | 2 |  |  | 0.5 |  |  |  |  | 2 | 0.16 | [20 empty] | 0.2 | [9 empty] | 25 | 1000 | N | 25 | 0 | 25 | 1000 | N | 25 | 0 | 25 | 1000 | 520 | 24 | WQ | N | 25 | 0 | 25 | 1000 | 225 | 128 | 25 | 1000 | 25 | 1000 | 25 | 1000 | 25 | 313.44745 | 190.26478 | 5.5181
Al_MP_2021_1113 | 10.1016/j.msea.2020.140682 | 2021 | Evolution of texture, microstructure, tensile strength and corrosion properties of annealed Al–Mg–Sc–Zr alloys | Materials Science and Engineering: A, 804, 140682 |  | 90 |  |  | 1 |  |  |  | D2 strain X | [5 empty] | 4.5 | [5 empty] | 0.2 | [20 empty] | 0.2 | [9 empty] | 350 | 12 | N | 25 | 0 | 500 | 12 | rolling | 460 | X | 450 | 3 | 25 | 1000 | WQ | rolling | 25 | 0.809681 | 25 | 1000 | 25 | 1000 | 25 | 1000 | 25 | 1000 | 25 | 1000 | 25 | 465.72939 | 358.97962 | 10.98347
[6 empty] | 90 |  |  | 1 |  |  |  | D2 strain X | [5 empty] | 4.5 | [5 empty] | 0.2 | [20 empty] | 0.2 | [9 empty] | 350 | 12 | N | 25 | 0 | 500 | 12 | rolling | 460 | X | 450 | 3 | 25 | 1000 | WQ | rolling | 25 | 0.809681 | 300 | 1 | 25 | 1000 | 25 | 1000 | 25 | 1000 | 25 | 1000 | 25 | 397.02295 | 277.26992 | 18.92218
[6 empty] | 90 |  |  | 1 |  |  |  | D2 strain X | [5 empty] | 4.5 | [5 empty] | 0.2 | [20 empty] | 0.2 | [9 empty] | 350 | 12 | N | 25 | 0 | 500 | 12 | rolling | 460 | X | 450 | 3 | 25 | 1000 | WQ | rolling | 25 | 0.809681 | 400 | 1 | 25 | 1000 | 25 | 1000 | 25 | 1000 | 25 | 1000 | 25 | 379.97814 | 262.50946 | 21.95677
[6 empty] | 90 |  |  | 1 |  |  |  | D2 strain X | [5 empty] | 4.5 | [5 empty] | 0.2 | [20 empty] | 0.2 | [9 empty] | 350 | 12 | N | 25 | 0 | 500 | 12 | rolling | 460 | X | 450 | 3 | 25 | 1000 | WQ | rolling | 25 | 0.809681 | 500 | 1 | 25 | 1000 | 25 | 1000 | 25 | 1000 | 25 | 1000 | 25 | 373.74008 | 224.46612 | 22.5393
property_005 | 10.1016/j.matdes.2015.08.003 | 2015 | Corrosion-fatigue lifetime of Aluminium-Copper-Lithium alloy 2050 in chloride solution |  | ?? |  |  |  | 1 |  |  |  | D1 T, strain X, D2는 strech T, strain X | 2000 |  | 3.86 | [20 empty] | 0.86 | [18 empty] | 25 | 1000 | rolling |  |  | 25 | 1000 | etc |  |  | 25 | 1000 | 25 | 1000 | WQ | N | 25 | 0 | 25 | 1000 | 25 | 1000 | 25 | 1000 | 25 | 1000 | 25 | 1000 | 25 | 470 | 280 | 20
[9 empty] | 1 |  |  |  | D1 T, strain X, D2는 strech T, strain X | 2000 |  | 3.86 | [20 empty] | 0.86 | [18 empty] | 25 | 1000 | rolling |  |  | 25 | 1000 | etc |  |  | 25 | 1000 | 25 | 1000 | WQ | N | 25 | 0 | 25 | 1000 | 25 | 1000 | 150 | 3 | 25 | 1000 | 25 | 1000 | 25 | 590 | 520 | 10.5
property_009 | 10.1016/j.msea.2012.12.046 | 2013 | Severe plastic deformation of commercial purity aluminum by rotary swaging: Microstructure evolution and mechanical properties | Materials Science & Engineering A 565 (2013) 351–358 |  | 100 | [10 empty] | 0.055 | 0.095 | 0.025 | 0.013 |  | 0.135 | 0.015 | [27 empty] | 0.01 |  |  |  |  | 25 | 1000 | N | 25 | 0 | 25 | 1000 | N | 25 | 0 | 25 | 1000 | 25 | 1000 | WQ | N | 25 | 0 | 25 | 1000 | 25 | 1000 | 25 | 1000 | 25 | 1000 | 25 | 1000 | 25 | 72 | 20 | 120
[6 empty] | 100 | [10 empty] | 0.055 | 0.095 | 0.025 | 0.013 |  | 0.135 | 0.015 | [27 empty] | 0.01 |  |  |  |  | 25 | 1000 | RS | 25 | 0.4 | 25 | 1000 | N | 25 | 0 | 25 | 1000 | 25 | 1000 | WQ | N | 25 | 0 | 25 | 1000 | 25 | 1000 | 25 | 1000 | 25 | 1000 | 25 | 1000 | 25 | 91 | 87 | 18
[6 empty] | 100 | [10 empty] | 0.055 | 0.095 | 0.025 | 0.013 |  | 0.135 | 0.015 | [27 empty] | 0.01 |  |  |  |  | 25 | 1000 | RS | 25 | 0.8 | 25 | 1000 | N | 25 | 0 | 25 | 1000 | 25 | 1000 | WQ | N | 25 | 0 | 25 | 1000 | 25 | 1000 | 25 | 1000 | 25 | 1000 | 25 | 1000 | 25 | 112 | 111 | 15.1
[6 empty] | 100 | [10 empty] | 0.055 | 0.095 | 0.025 | 0.013 |  | 0.135 | 0.015 | [27 empty] | 0.01 |  |  |  |  | 25 | 1000 | RS | 25 | 2 | 25 | 1000 | N | 25 | 0 | 25 | 1000 | 25 | 1000 | WQ | N | 25 | 0 | 25 | 1000 | 25 | 1000 | 25 | 1000 | 25 | 1000 | 25 | 1000 | 25 | 139 | 137 | 12.9
[6 empty] | 100 | [10 empty] | 0.055 | 0.095 | 0.025 | 0.013 |  | 0.135 | 0.015 | [27 empty] | 0.01 |  |  |  |  | 25 | 1000 | RS | 25 | 3 | 25 | 1000 | N | 25 | 0 | 25 | 1000 | 25 | 1000 | WQ | N | 25 | 0 | 25 | 1000 | 25 | 1000 | 25 | 1000 | 25 | 1000 | 25 | 1000 | 25 | 163 | 158 | 11.6
property_012 | 10.1016/j.msea.2007.10.083 | 2008 | Statistical modeling of fatigue crack growth rate in pre-strained 7475-T7351 aluminum alloy | Materials Science and Engineering A 486 (2008) 585–595 |  |  |  |  | 1 |  | 1 |  | D1 온도 X, T351된 시편 사용 | 7000 |  | 1.661 | 0.01 | 0.029 | 2.376 | 5.722 | 0.21 | 0.085 | 0.0266 | [32 empty] | 25 | 1000 | etc | 25 | 0 | 25 | 1000 | N | 25 | 0 | 25 | 1000 | 25 | 1000 | WQ | N | 25 | 0 | 25 | 1000 | 25 | 1000 | 25 | 1000 | 25 | 1000 | 25 | 1000 | 25 | 482.6 | 405.76 | 12.11
[9 empty] | 1 |  | 1 |  |  | 7000 |  | 1.661 | 0.01 | 0.029 | 2.376 | 5.722 | 0.21 | 0.085 | 0.0266 | [32 empty] | 25 | 1000 | etc |  | 3 | 25 | 1000 | N | 25 | 0 | 25 | 1000 | 25 | 1000 | WQ | N | 25 | 0 | 25 | 1000 | 25 | 1000 | 25 | 1000 | 25 | 1000 | 25 | 1000 | 25 | 496.38 | 412.17 | 9.82
[9 empty] | 1 |  | 1 |  |  | 7000 |  | 1.661 | 0.01 | 0.029 | 2.376 | 5.722 | 0.21 | 0.085 | 0.0266 | [32 empty] | 25 | 1000 | etc |  | 5 | 25 | 1000 | N | 25 | 0 | 25 | 1000 | 25 | 1000 | WQ | N | 25 | 0 | 25 | 1000 | 25 | 1000 | 25 | 1000 | 25 | 1000 | 25 | 1000 | 25 | 497.67 | 416 | 8.82
property_013 | 10.1016/j.wear.2012.07.026 | 2012 | Fretting wear behavior of fine grain structured aluminium alloy formed by oil jet peening process under dry sliding condition | Wear 294–295 (2012) 427–437 | [6 empty] | 1 |  | T6된 시편 사용 | 6000 |  | 0.1 | 0.3 | 0.7 | 0.9 | 0.2 | 0.1 | 0.35 | 0.2 | [32 empty] | 25 | 1000 | N | 25 | 0 | 25 | 1000 | N | 25 | 0 | 25 | 1000 | 25 | 1000 | WQ | N | 25 | 0 | 25 | 1000 | 25 | 1000 | 25 | 1000 | 25 | 1000 | 25 | 1000 | 25 | 185 | 150 | 7
property_017 | 10.1016/j.msea.2007.07.048 | 2007 | Relationship between base metal properties and friction stir welding process parameters | Materials Science and Engineering A 480 (2008) 397–403 |  | 90 | [7 empty] | 1000 |  | 0.05 | 0.05 | 0.25 | 0.05 | 0.07 |  | 0.4 | 0.05 | [32 empty] | 25 | 1000 | N | 25 | 0 | 25 | 1000 | N | 25 | 0 | 25 | 1000 | 25 | 1000 | WQ | N | 25 | 0 | 25 | 1000 | 25 | 1000 | 25 | 1000 | 25 | 1000 | 25 | 1000 | 25 | 115 | 0.5 | 26
[6 empty] | 90 | [7 empty] | 6000 |  | 0.22 | 0.12 | 0.58 | 1.1 |  |  | 0.3 | [33 empty] | 25 | 1000 | N | 25 | 0 | 25 | 1000 | N | 25 | 0 | 25 | 1000 | 25 | 1000 | WQ | N | 25 | 0 | 25 | 1000 | 25 | 1000 | 25 | 1000 | 25 | 1000 | 25 | 1000 | 25 | 283 | 235 | 22
[6 empty] | 90 | [7 empty] | 2000 |  | 4.2 | 0.6 | 0.5 | 1.6 |  | 0.1 | 0.5 |  |  | 0.2 | [30 empty] | 25 | 1000 | N | 25 | 0 | 25 | 1000 | N | 25 | 0 | 25 | 1000 | 25 | 1000 | WQ | N | 25 | 0 | 25 | 1000 | 25 | 1000 | 25 | 1000 | 25 | 1000 | 25 | 1000 | 25 | 460 | 340 | 18
[6 empty] | 90 | [7 empty] | 7000 |  | 0.1 | 0.2 | 0.1 | 2.5 | 4.3 | 0.15 | 0.2 |  | 0.05 | 0.05 | [16 empty] | 0.05 |  |  |  |  | 0.05 | [8 empty] | 25 | 1000 | N | 25 | 0 | 25 | 1000 | N | 25 | 0 | 25 | 1000 | 25 | 1000 | WQ | N | 25 | 0 | 25 | 1000 | 25 | 1000 | 25 | 1000 | 25 | 1000 | 25 | 1000 | 25 | 460 | 400 | 15
[6 empty] | 90 | [7 empty] | 7000 |  | 1.6 | 0.3 | 0.4 | 2.5 | 5.6 | 0.23 | 0.5 | [33 empty] | 25 | 1000 | N | 25 | 0 | 25 | 1000 | N | 25 | 0 | 25 | 1000 | 25 | 1000 | WQ | N | 25 | 0 | 25 | 1000 | 25 | 1000 | 25 | 1000 | 25 | 1000 | 25 | 1000 | 25 | 520 | 430 | 10
property_019 | 10.1016/j.jmatprotec.2006.03.192 | 2006 | On microstructural phenomena occurring in friction stir welding of aluminium alloys | Journal of Materials Processing Technology 177 (2006) 340–343 |  |  | 1 |  |  |  | 1 |  | AA2024-T4, T4처리된 시편 | 2000 | [41 empty] | 25 | 1000 | N | 25 | 0 | 25 | 1000 | N | 25 | 0 | 25 | 1000 | 25 | 1000 | WQ | N | 25 | 0 | 25 | 1000 | 25 | 1000 | 25 | 1000 | 25 | 1000 | 25 | 1000 | 25 | 440
[7 empty] | 1 |  |  |  | 1 |  | AA7075-T6, T6처리된 시편 | 7000 | [41 empty] | 25 | 1000 | N | 25 | 0 | 25 | 1000 | N | 25 | 0 | 25 | 1000 | 25 | 1000 | WQ | N | 25 | 0 | 25 | 1000 | 25 | 1000 | 25 | 1000 | 25 | 1000 | 25 | 1000 | 25 | 530
property_020 | 10.1016/j.msea.2016.10.027 |  | Effect of microstructure and texture on forming behaviour of AA-6061 aluminium alloy sheet | Materials Science &Engineering A | [6 empty] | 1 |  | T6처리된 시편 | 6000 |  | 0.17 | 0.11 | 0.53 | 1.06 | 0.084 | 0.1 | 0.31 | 0.032 | [31 empty] | 0.012 | 25 | 1000 | N | 25 | 0 | 25 | 1000 | N | 25 | 0 | 25 | 1000 | 25 | 1000 | WQ | N | 25 | 0 | 25 | 1000 | 25 | 1000 | 25 | 1000 | 25 | 1000 | 25 | 1000 | 25 | 308 | 265 | 14.45
property_025 | 10.1016/j.msea.2014.08.057 | 2014 | Optimization of mechanical properties of Al-metal matrix composite produced by direct fusion of beverage cans | Materials Science & Engineering A 617 (2014) 146–155 |  | 100 | [9 empty] | 0.45 | 0.45 | 1.05 | 3.48 | 0.27 |  | 1.34 | 0.22 | 0.23 | [9 empty] | 0.08 |  |  | 0.94 |  |  |  |  | 0.18 |  |  |  |  | 0.32 | [8 empty] | 550 | 5 | N | 25 | 0 | 25 | 1000 | N | 25 | 0 | 25 | 1000 | 25 | 1000 | WQ | N | 25 | 0 | 25 | 1000 | 25 | 1000 | 25 | 1000 | 25 | 1000 | 25 | 1000 | 25 | 150 | 78 | 8.3
[6 empty] | 100 | [9 empty] | 0.45 | 0.45 | 1.05 | 3.48 | 0.27 |  | 1.34 | 0.22 | 0.23 | [9 empty] | 0.08 |  |  | 0.94 |  |  |  |  | 0.18 |  |  |  |  | 0.32 | [8 empty] | 550 | 5 | forge | 25 | 0.4307829 | 25 | 1000 | N | 25 | 0 | 25 | 1000 | 25 | 1000 | WQ | N | 25 | 0 | 25 | 1000 | 175 | 5 | 25 | 1000 | 25 | 1000 | 25 | 1000 | 25 | 236 | 160 | 8.7
[6 empty] | 100 | [9 empty] | 0.45 | 0.45 | 1.05 | 3.48 | 0.27 |  | 1.34 | 0.22 | 0.23 | [9 empty] | 0.08 |  |  | 0.94 |  |  |  |  | 0.18 |  |  |  |  | 0.32 | [8 empty] | 550 | 5 | forge | 25 | 0.4307829 | 25 | 1000 | N | 25 | 0 | 25 | 1000 | 25 | 1000 | WQ | N | 25 | 0 | 25 | 1000 | 175 | 8 | 25 | 1000 | 25 | 1000 | 25 | 1000 | 25 | 210 | 157 | 6.4
[6 empty] | 100 | [9 empty] | 0.45 | 0.45 | 1.05 | 3.48 | 0.27 |  | 1.34 | 0.22 | 0.23 | [9 empty] | 0.08 |  |  | 0.94 |  |  |  |  | 0.18 |  |  |  |  | 0.32 | [8 empty] | 550 | 5 | forge | 25 | 0.6931472 | 25 | 1000 | N | 25 | 0 | 25 | 1000 | 25 | 1000 | WQ | N | 25 | 0 | 25 | 1000 | 175 | 5 | 25 | 1000 | 25 | 1000 | 25 | 1000 | 25 | 236 | 160 | 7.8
[6 empty] | 100 | [9 empty] | 0.45 | 0.45 | 1.05 | 3.48 | 0.27 |  | 1.34 | 0.22 | 0.23 | [9 empty] | 0.08 |  |  | 0.94 |  |  |  |  | 0.18 |  |  |  |  | 0.32 | [8 empty] | 550 | 5 | forge | 25 | 0.6931472 | 25 | 1000 | N | 25 | 0 | 25 | 1000 | 25 | 1000 | WQ | N | 25 | 0 | 25 | 1000 | 175 | 8 | 25 | 1000 | 25 | 1000 | 25 | 1000 | 25 | 270 | 168 | 10.5
[6 empty] | 100 | [9 empty] | 0.45 | 0.45 | 1.05 | 3.48 | 0.27 |  | 1.34 | 0.22 | 0.23 | [9 empty] | 0.08 |  |  | 0.94 |  |  |  |  | 0.18 |  |  |  |  | 0.32 | [8 empty] | 550 | 5 | forge | 25 | 1.203973 | 25 | 1000 | N | 25 | 0 | 25 | 1000 | 25 | 1000 | WQ | N | 25 | 0 | 25 | 1000 | 175 | 5 | 25 | 1000 | 25 | 1000 | 25 | 1000 | 25 | 268 | 173 | 13.2
[6 empty] | 100 | [9 empty] | 0.45 | 0.45 | 1.05 | 3.48 | 0.27 |  | 1.34 | 0.22 | 0.23 | [9 empty] | 0.08 |  |  | 0.94 |  |  |  |  | 0.18 |  |  |  |  | 0.32 | [8 empty] | 550 | 5 | forge | 25 | 1.203973 | 25 | 1000 | N | 25 | 0 | 25 | 1000 | 25 | 1000 | WQ | N | 25 | 0 | 25 | 1000 | 175 | 8 | 25 | 1000 | 25 | 1000 | 25 | 1000 | 25 | 273 | 175 | 13
property_026 | 10.1016/j.matchar.2005.04.007 | 2005 | High temperature deformation of friction stir processed 7075 aluminium alloy | Materials Characterization 55 (2005) 136 – 142 |  |  | 1 |  |  |  | 1 |  | 7075-T6, T6처리된 시편 | 7000 | [41 empty] | 25 | 1000 | N | 25 | 0 | 25 | 1000 | N | 25 | 0 | 25 | 1000 | 25 | 1000 | WQ | N | 25 | 0 | 25 | 1000 | 25 | 1000 | 25 | 1000 | 25 | 1000 | 25 | 1000 | 25 | 587 | 524 | 11
property_028 | 10.1016/j.msea.2008.07.028 | 2008 | Effect of of Yb, Cr and Zr additions on recrystallization and corrosion resistance of Al–Zn–Mg–Cu alloys | Materials Science and Engineering A 497 (2008) 426–431 | [11 empty] | 2.2 |  |  | 2.5 | 8.6 |  |  |  |  | 0.16 | [30 empty] | 465 | 24 | Extrude | 430 | 4.30201 | 450 | 1 | N | 25 | 0 | 470 | 1 | 480 | 2 | WQ | N | 25 | 0 | 25 | 1000 | 130 | 24 | 25 | 1000 | 25 | 1000 | 25 | 1000 | 25 | 709.7 | 683.6 | 8.9
[16 empty] | 2.2 |  |  | 2.5 | 8.6 | 0.2 |  |  |  | 0.16 | [29 empty] | 0.3 | 465 | 24 | Extrude | 430 | 4.30201 | 450 | 1 | N | 25 | 0 | 470 | 1 | 480 | 2 | WQ | N | 25 | 0 | 25 | 1000 | 130 | 24 | 25 | 1000 | 25 | 1000 | 25 | 1000 | 25 | 747.1 | 725.2 | 9.3
property_029 | 10.1016/j.msea.2016.02.040 | 2016 | Interfacial microstructures and mechanical property of vaporizing foil actuator welding of aluminum alloy to steel | Materials Science & Engineering A 659 (2016) 12–21 | [11 empty] | 0.3 | 1.5 | 0.6 | 0.8 | 0.4 | 0.2 | 0.7 | 0.1 | [31 empty] | 0.15 | 25 | 1000 | N | 25 | 0 | 25 | 1000 | N | 25 | 0 | 25 | 1000 | 25 | 1000 | WQ | N | 25 | 0 | 25 | 1000 | 25 | 1000 | 25 | 1000 | 25 | 1000 | 25 | 1000 | 25 | 199 | 44 | 5
property_031 | 10.1016/j.msea.2012.06.076 | 2012 | Friction-stir dissimilar welding of aluminium alloy to high strength steels: Mechanical properties and their relation to microstructure | Materials Science & Engineering A 556 (2012) 175–183 | [6 empty] | 1 |  | T4처리된 시편 | 6000 |  | 0.06 | 0.09 | 0.85 | 0.74 | 0.012 | 0.01 | 0.25 | 0.023 | 0.002 | [31 empty] | 25 | 1000 | N | 25 | 0 | 25 | 1000 | N | 25 | 0 | 25 | 1000 | 25 | 1000 | WQ | N | 25 | 0 | 25 | 1000 | 25 | 1000 | 25 | 1000 | 25 | 1000 | 25 | 1000 | 25 | 259 | 127 | 26
property_033 | 10.1016/j.jclepro.2013.12.056. | 2013 | Experimental investigation and optimization of cutting parameters in dry and wet machining of aluminum alloy 5083 in order to remove cutting fluid | Journal of Cleaner Production | [9 empty] | 5000 |  | 0.041 | 0.859 | 0.091 | 4.72 | 0.209 | 0.087 | 0.048 | 0.021 | [32 empty] | 25 | 1000 | N | 25 | 0 | 25 | 1000 | N | 25 | 0 | 25 | 1000 | 25 | 1000 | WQ | N | 25 | 0 | 25 | 1000 | 25 | 1000 | 25 | 1000 | 25 | 1000 | 25 | 1000 | 25 | 200 | 305
property_034 | 10.1016/j.msea.2014.10.029 | 2014 | Evolution of θ0 precipitate in aluminum alloy 2519A impacted by split Hopkinson bar | Materials Science & Engineering A 620 (2014) 241–245 | [11 empty] | 5.8 | 0.3 | 0.01 | 0.2 |  |  | 0.2 | 0.05 |  | 0.2 | [25 empty] | 0.06 |  |  |  |  | 25 | 1000 | N | 25 | 0 | 25 | 1000 | N | 25 | 0 | 25 | 1000 | 533 | 2 | WQ | rolling | 25 | 0.6931472 | 25 | 1000 | 25 | 24 | 25 | 1000 | 25 | 1000 | 25 | 1000 | 25 | 520.3 | 467.7 | 8.8

## Strain Calculation
Rolling |  |  | Extrusion
Reduction in thickness(%) | True strain | Strain rate (Typical) | Extrusion ratio | Intial Dia(mm) | Ram speed(mm/s) | True strain | Strain rate (/s)
90 | 2.302585 |  | 32 | 200 | 0.5 | 5.65203 | 0.2948275
70 | 1.203973 |  | 25 | 50 | 0.8 | 5.306426
63.6 | 1.010601 |  | 14.73 | 150 | 1 | 4.565841
81 | 1.660731 |  | 12.8 |  |  | 4.369223
51 | 0.7133499 |  | 22 |  |  | 5.127459
99 | 4.60517 |  | 23 |  |  | 5.189692
2 | 0.02020271 |  | 3.84 |  |  | 2.683661
60 | 0.9162907 |  | 18.5 |  |  | 4.884879
50 | 0.6931472 |  | 24 |  |  | 5.249275
80 | 1.609438 |  | 9 |  |  | 3.876114
5 | 0.05129329 |  | 23 |  |  | 5.189692
70 | 1.203973 |  | 8.65 |  |  | 3.820583
64 | 1.021651 |  | 10.4 |  |  | 4.078528
71 | 1.237874 |  | 22 |  |  | 5.127459
87.5 | 2.079442 |  | 12.2 |  |  | 4.30201
71 | 1.237874 |  | 20 |  |  | 4.994025
35 | 0.4307829 |  | 72 |  |  | 6.787333
50 | 0.6931472 |  | 11.8 |  |  | 4.255339
70 | 1.203973 |  | 16 |  |  | 4.681624
33 | 0.4004776
80 | 1.609438
60 | 0.9162907
55.5 | 0.809681