## Data Sheet
File_Name | Information |  |  |  |  | Labeling | [5 empty] | Character | Series | Composition | [68 empty] | Target Feature
File_Name | DOI | Year | title | Journal | Confidence Rate | 1 | 2 | 3 | 4 | 5 | 6 | Character | Series | Al | Cu | Mn | Si | Mg | Zn | Cr | Fe | Ti | Ni | Zr | Ag | Au | B | Bi | C | Ca | Cd | Ce | Co | Er | Ge | Li | Na | Nb | O | P | Pb | Pr | S | Sb | Sc | Sn | Sr | Tb | Tl | V | W | Y | Others | HMG_Temp | HMG_Time(hr) | Deformation_Method_1 | D1_Temp | D1_Strain | Anneal1_Temp | Anneal1_Time(hr) | Deformation_Method_2 | D2_Temp | D2_Strain | Anneal2_Temp | Anneal_Time(hr) | SST_Temp | SST_Time(hr) | Quenching | Deformation_Method_3 | D3_Temp | D3_Strain | Anneal3_Temp | Anneal3_Time(hr) | A1_Temp | A1_Time(hr) | A2_Temp | A2_Time(hr) | A3_Temp | A3_Time(hr) | A4_Temp | A4_Time(hr) | Test_Temp | UTS | YS | EL
property_170 | 10.1016/j.msea.2012.01.125 | 2012 | Effect of repeated impacts on mechanical properties and fatigue fracture morphologies of 6061-T6 aluminum subject to laser peening | Materials Science and Engineering A 539 (2012) 360–368 | 100 |  |  |  |  | 1 |  | T6처리된 시편 사용 | 6000 |  | 0.28 | 0.06 | 0.62 | 0.9 | 0.02 | 0.17 | 0.33 | 0.02 | [31 empty] | 25 | 1000 | N | 25 | 0 | 25 | 1000 | N | 25 | 0 | 25 | 1000 | 25 | 1000 | WQ | N | 25 | 0 | 25 | 1000 | 25 | 1000 | 25 | 1000 | 25 | 1000 | 25 | 1000 | 25 | 328 |  | 13.5
property_172 | 10.1016/S0043-1648(03)00373-9 | 2003 | Dual-motion fretting wear behaviour of 7075 aluminium alloy | Wear 255 (2003) 269–275 | 100 | [7 empty] | 7000 |  |  | 0.04 | 0.07 | 2.68 | 5.84 | 1.53 | 0.16 | 0.04 | [31 empty] | 25 | 1000 | N | 25 | 0 | 25 | 1000 | N | 25 | 0 | 25 | 1000 | 25 | 1000 | WQ | N | 25 | 0 | 25 | 1000 | 25 | 1000 | 25 | 1000 | 25 | 1000 | 25 | 1000 | 25 | 540 | 460 | 72
property_173 | 0.1016/j.jmatprotec.2016.07.032 | 2016 | Characteristics and formation mechanism of sidewall pores in NG-GMAW of 5083 Al-alloy | Journal of Materials Processing Technology 238 (2016) 274–283 | 100 | [7 empty] | 5000 |  | 0.15 | 0.4 | 0.4 | 4.1 | 0.25 | 0.25 | 0.35 | 0.15 | [31 empty] | 25 | 1000 | N | 25 | 0 | 25 | 1000 | N | 25 | 0 | 25 | 1000 | 25 | 1000 | WQ | N | 25 | 0 | 25 | 1000 | 25 | 1000 | 25 | 1000 | 25 | 1000 | 25 | 1000 | 25 | 275 | 180 | 10
Aging_Al_Alloy_2012_020 | 10.1016/S1003-6326(12)61733-6 | 2012 | Effect of pre-deformation on microstructure and mechanical properties of 2219 aluminum alloy sheet by thermomechanical treatment | Trans. Nonferrous Met. Soc. China 22(2012) s370−s375 | [6 empty] | 1 | D1, D2 무슨 deformation을 했는지 모르겠음. 온도, strain X, pre-deformation에 따라 특성이 달라짐, pre-deformation 0.69% |  |  | 6.8 | 0.4 | 0.4 | 0.2 | 0.1 |  | 0.3 | 0.1 |  | 0.25 | [25 empty] | 0.25 |  |  | 0.05 | 25 | 1000 | etc. |  |  | 25 | 1000 | N | 25 | 0 | 25 | 1000 | 535 | 0.9167 | WQ | etc. |  |  | 25 | 1000 | 175 | 18 | 25 | 1000 | 25 | 1000 | 25 | 1000 | 25 | 365.72 | 269.75 | 19.83
[12 empty] | D1, D2 무슨 deformation을 했는지 모르겠음. 온도, strain X, pre-deformation에 따라 특성이 달라짐, pre-deformation 1.63% |  |  | 6.8 | 0.4 | 0.4 | 0.2 | 0.1 |  | 0.3 | 0.1 |  | 0.25 | [25 empty] | 0.25 |  |  | 0.05 | 25 | 1000 | etc. |  |  | 25 | 1000 | N | 25 | 0 | 25 | 1000 | 535 | 0.9167 | WQ | etc. |  |  | 25 | 1000 | 175 | 18 | 25 | 1000 | 25 | 1000 | 25 | 1000 | 25 | 387.96 | 288.62 | 16.83
[12 empty] | D1, D2 무슨 deformation을 했는지 모르겠음. 온도, strain X, pre-deformation에 따라 특성이 달라짐, pre-deformation 3.31% |  |  | 6.8 | 0.4 | 0.4 | 0.2 | 0.1 |  | 0.3 | 0.1 |  | 0.25 | [25 empty] | 0.25 |  |  | 0.05 | 25 | 1000 | etc. |  |  | 25 | 1000 | N | 25 | 0 | 25 | 1000 | 535 | 0.9167 | WQ | etc. |  |  | 25 | 1000 | 175 | 18 | 25 | 1000 | 25 | 1000 | 25 | 1000 | 25 | 353.83 | 267.09 | 15.9
[12 empty] | D1, D2 무슨 deformation을 했는지 모르겠음. 온도, strain X, pre-deformation에 따라 특성이 달라짐, pre-deformation 6.63% |  |  | 6.8 | 0.4 | 0.4 | 0.2 | 0.1 |  | 0.3 | 0.1 |  | 0.25 | [25 empty] | 0.25 |  |  | 0.05 | 25 | 1000 | etc. |  |  | 25 | 1000 | N | 25 | 0 | 25 | 1000 | 535 | 0.9167 | WQ | etc. |  |  | 25 | 1000 | 175 | 18 | 25 | 1000 | 25 | 1000 | 25 | 1000 | 25 | 355.57 | 260.81 | 15.9
[12 empty] | D1, D2 무슨 deformation을 했는지 모르겠음. 온도, strain X, pre-deformation에 따라 특성이 달라짐, pre-deformation 9.12% |  |  | 6.8 | 0.4 | 0.4 | 0.2 | 0.1 |  | 0.3 | 0.1 |  | 0.25 | [25 empty] | 0.25 |  |  | 0.05 | 25 | 1000 | etc. |  |  | 25 | 1000 | N | 25 | 0 | 25 | 1000 | 535 | 0.9167 | WQ | etc. |  |  | 25 | 1000 | 175 | 18 | 25 | 1000 | 25 | 1000 | 25 | 1000 | 25 | 357.34 | 256.33 | 15.22
Aging_Al_Alloy_2012_070 | 10.1016/j.vacuum.2020.109191 | 2020 | On achieving superior strength for Al–Mg–Zn alloy adopting cold ECAP | Vacuum 174 (2020) 109191 | 100 |  |  |  |  | 1 |  | T6처리된 시편 사용 | 7000 |  | 1.72 | 0.06 | 0.18 | 2.65 | 5.12 | 0.2 | 0.07 | 0.05 | [6 empty] | 0.01 | [9 empty] | 0.09 | [14 empty] | 25 | 1000 | N | 25 | 0 | 25 | 1000 | N | 25 | 0 | 25 | 1000 | 25 | 1000 | WQ | N | 25 | 0 | 25 | 1000 | 25 | 1000 | 25 | 1000 | 25 | 1000 | 25 | 1000 | 25 | 412.25465 | 290.57062 | 10.53736
[5 empty] | 100 |  |  |  |  | 1 |  | T6처리된 시편 사용 | [41 empty] | 25 | 1000 | ECAP | 25 | 1 | 25 | 1000 | N | 25 | 0 | 25 | 1000 | 25 | 1000 | WQ | N | 25 | 0 | 25 | 1000 | 25 | 1000 | 25 | 1000 | 25 | 1000 | 25 | 1000 | 25 | 517.72894 | 498.96562 | 7.28089
[5 empty] | 100 |  |  |  |  | 1 |  | T6처리된 시편 사용 | [41 empty] | 25 | 1000 | ECAP | 25 | 2 | 25 | 1000 | N | 25 | 0 | 25 | 1000 | 25 | 1000 | WQ | N | 25 | 0 | 25 | 1000 | 25 | 1000 | 25 | 1000 | 25 | 1000 | 25 | 1000 | 25 | 521.39278 | 502.51844 | 6.75301
[5 empty] | 100 |  |  |  |  | 1 |  | T6처리된 시편 사용 | [41 empty] | 25 | 1000 | ECAP | 25 | 3 | 25 | 1000 | N | 25 | 0 | 25 | 1000 | 25 | 1000 | WQ | N | 25 | 0 | 25 | 1000 | 25 | 1000 | 25 | 1000 | 25 | 1000 | 25 | 1000 | 25 | 532.05124 | 510.6233 | 6.97327
[5 empty] | 100 |  |  |  |  | 1 |  | T6처리된 시편 사용 | [41 empty] | 25 | 1000 | ECAP | 25 | 4 | 25 | 1000 | N | 25 | 0 | 25 | 1000 | 25 | 1000 | WQ | N | 25 | 0 | 25 | 1000 | 25 | 1000 | 25 | 1000 | 25 | 1000 | 25 | 1000 | 25 | 564.24865 | 538.3797 | 7.17714
[5 empty] | 100 |  |  |  |  | 1 |  | T6처리된 시편 사용 | [41 empty] | 25 | 1000 | ECAP | 25 | 5 | 25 | 1000 | N | 25 | 0 | 25 | 1000 | 25 | 1000 | WQ | N | 25 | 0 | 25 | 1000 | 25 | 1000 | 25 | 1000 | 25 | 1000 | 25 | 1000 | 25 | 567.02429 | 533.82765 | 5.97576
[5 empty] | 100 |  |  |  |  | 1 |  | T6처리된 시편 사용 | [41 empty] | 25 | 1000 | ECAP | 25 | 6 | 25 | 1000 | N | 25 | 0 | 25 | 1000 | 25 | 1000 | WQ | N | 25 | 0 | 25 | 1000 | 25 | 1000 | 25 | 1000 | 25 | 1000 | 25 | 1000 | 25 | 647.51783 | 603.66273 | 6.9132
Aging_Al_Alloy_2012_077 | 10.1016/j.msea.2016.01.039 | 2016 | Tailored Mg and Cu contents affecting the microstructures and mechanical properties of high-strength Al–Zn–Mg–Cu alloys | Materials Science & Engineering A 657 (2016) 269–283 | 100 | [9 empty] | 1.47 |  |  | 1.41 | 8.58 | [34 empty] | 475 | 24 | N | 25 | 0 | 430 | 7 | Rolling | 430 | 2.65926 | 25 | 1000 | 475 | 1 | WQ | N | 25 | 0 | 25 | 1000 | 120 | 6 | 160 | 8 | 25 | 1000 | 25 | 1000 | 25 | 529 | 486 | 12.52
[5 empty] | 100 | [9 empty] | 1.92 |  |  | 1.47 | 8.52 | [34 empty] | 475 | 24 | N | 25 | 0 | 430 | 7 | Rolling | 430 | 2.65926 | 25 | 1000 | 475 | 1 | WQ | N | 25 | 0 | 25 | 1000 | 120 | 6 | 160 | 8 | 25 | 1000 | 25 | 1000 | 25 | 560 | 518 | 12.04
[5 empty] | 100 | [9 empty] | 2.45 |  |  | 1.5 | 8.74 | [34 empty] | 475 | 24 | N | 25 | 0 | 430 | 7 | Rolling | 430 | 2.65926 | 25 | 1000 | 475 | 1 | WQ | N | 25 | 0 | 25 | 1000 | 120 | 6 | 160 | 8 | 25 | 1000 | 25 | 1000 | 25 | 566 | 533 | 11.84
[5 empty] | 100 | [9 empty] | 2.9 |  |  | 1.41 | 8.73 | [34 empty] | 475 | 24 | N | 25 | 0 | 430 | 7 | Rolling | 430 | 2.65926 | 25 | 1000 | 475 | 1 | WQ | N | 25 | 0 | 25 | 1000 | 120 | 6 | 160 | 8 | 25 | 1000 | 25 | 1000 | 25 | 573 | 544 | 11.82
[5 empty] | 100 | [9 empty] | 1.51 |  |  | 2.06 | 8.76 | [34 empty] | 475 | 24 | N | 25 | 0 | 430 | 7 | Rolling | 430 | 2.65926 | 25 | 1000 | 475 | 1 | WQ | N | 25 | 0 | 25 | 1000 | 120 | 6 | 160 | 8 | 25 | 1000 | 25 | 1000 | 25 | 594 | 563 | 11.36
[5 empty] | 100 | [9 empty] | 2.05 |  |  | 1.97 | 8.64 | [34 empty] | 475 | 24 | N | 25 | 0 | 430 | 7 | Rolling | 430 | 2.65926 | 25 | 1000 | 475 | 1 | WQ | N | 25 | 0 | 25 | 1000 | 120 | 6 | 160 | 8 | 25 | 1000 | 25 | 1000 | 25 | 595 | 567 | 10.89
[5 empty] | 100 | [9 empty] | 2.44 |  |  | 2 | 8.59 | [34 empty] | 475 | 24 | N | 25 | 0 | 430 | 7 | Rolling | 430 | 2.65926 | 25 | 1000 | 475 | 1 | WQ | N | 25 | 0 | 25 | 1000 | 120 | 6 | 160 | 8 | 25 | 1000 | 25 | 1000 | 25 | 611 | 581 | 10
[5 empty] | 100 | [9 empty] | 1.42 |  |  | 2.52 | 8.57 | [34 empty] | 475 | 24 | N | 25 | 0 | 430 | 7 | Rolling | 430 | 2.65926 | 25 | 1000 | 475 | 1 | WQ | N | 25 | 0 | 25 | 1000 | 120 | 6 | 160 | 8 | 25 | 1000 | 25 | 1000 | 25 | 616 | 585 | 8.48
[5 empty] | 100 | [9 empty] | 1.9 |  |  | 2.47 | 8.61 | [34 empty] | 475 | 24 | N | 25 | 0 | 430 | 7 | Rolling | 430 | 2.65926 | 25 | 1000 | 475 | 1 | WQ | N | 25 | 0 | 25 | 1000 | 120 | 6 | 160 | 8 | 25 | 1000 | 25 | 1000 | 25 | 638 | 609 | 8.96
[5 empty] | 100 | [9 empty] | 2.5 |  |  | 2.5 | 8.67 | [34 empty] | 475 | 24 | N | 25 | 0 | 430 | 7 | Rolling | 430 | 2.65926 | 25 | 1000 | 475 | 1 | WQ | N | 25 | 0 | 25 | 1000 | 120 | 6 | 160 | 8 | 25 | 1000 | 25 | 1000 | 25 | 641 | 611 | 8.24

## Strain Calculation
Rolling |  |  | Extrusion
Reduction in thickness(%) | True strain | Strain rate (Typical) | Extrusion ratio | Intial Dia(mm) | Ram speed(mm/s) | True strain | Strain rate (/s)
30 | 0.3566749 |  | 2 | 200 | 0.5 | 1.770406 | 0.0589655
70 | 1.203973 |  | 25 | 50 | 0.8 | 5.306426
63.6 | 1.010601 |  | 14.73 | 150 | 1 | 4.565841
81 | 1.660731 |  | 12.8 |  |  | 4.369223
51 | 0.7133499 |  | 22 |  |  | 5.127459
93 | 2.65926 |  | 23 |  |  | 5.189692
2 | 0.02020271 |  | 3.84 |  |  | 2.683661
60 | 0.9162907 |  | 18.5 |  |  | 4.884879
50 | 0.6931472 |  | 24 |  |  | 5.249275
80 | 1.609438 |  | 9 |  |  | 3.876114
5 | 0.05129329 |  | 23 |  |  | 5.189692
70 | 1.203973 |  | 8.65 |  |  | 3.820583
64 | 1.021651 |  | 10.4 |  |  | 4.078528
71 | 1.237874 |  | 22 |  |  | 5.127459
99.9 | 6.907755 |  | 12.2 |  |  | 4.30201
71 | 1.237874 |  | 20 |  |  | 4.994025
93 | 2.65926 |  | 72 |  |  | 6.787333
95 | 2.995732 |  | 11.8 |  |  | 4.255339
70 | 1.203973 |  | 16 |  |  | 4.681624
33 | 0.4004776
80 | 1.609438
60 | 0.9162907
50 | 0.6931472

## Menu
Labeling | Series | Deformation | Quenching
1 | 1000 | Rolling | WQ
| 2000 | Extrusion
| 3000 | ECAP
| 4000 | Forging
| 5000 | HPT
| 6000 | N
| 7000 | etc.
| 8000 | Cutting
MAC