## Data Sheet
File_Name | Information | [5 empty] | Labeling | [5 empty] | Character | Series | Composition | [71 empty] | Target Feature
File_Name | DOI | Year | title | Journal |  | Confidence Rate | 1 | 2 | 3 | 4 | 5 | 6 | Character | Series | Al | Cu | Mn | Si | Mg | Zn | Cr | Fe | Ti | Ni | Zr | Ag | Au | B | Bi | C | Ca | Cd | Ce | Co | Er | Ge | Li | Na | Nb | O | P | Pb | Pr | S | Sb | Sc | Sn | Sr | Tb | Tl | V | W | Y | Yb | La | Ga | Others | HMG_Temp | HMG_Time(hr) | Deformation_Method_1 | D1_Temp | D1_Strain | Anneal1_Temp | Anneal1_Time(hr) | Deformation_Method_2 | D2_Temp | D2_Strain | Anneal2_Temp | Anneal_Time(hr) | SST_Temp | SST_Time(hr) | Quenching | Deformation_Method_3 | D3_Temp | D3_Strain | Anneal3_Temp | Anneal3_Time(hr) | A1_Temp | A1_Time(hr) | A2_Temp | A2_Time(hr) | A3_Temp | A3_Time(hr) | A4_Temp | A4_Time(hr) | Test_Temp | UTS | YS | EL
Aging_Al_Alloy_2017_035 | 10.1016/j.msea.2017.09.082 | 2017 | Effect of additives and heat treatment on the tensile properties of 354 alloy at 25°C and 250°C | Materials Science &Engineering A |  | 90 | [9 empty] | 1.95 | 0.2 | 8.7 | 0.73 |  |  | 0.2 | 0.15 |  | 0.25 | [22 empty] | 0.0143 | [9 empty] | 25 | 1000 | N | 25 | 0 | 25 | 1000 | N | 25 | 0 | 25 | 1000 | 25 | 1000 | WQ | N | 25 | 0 | 25 | 1000 | 25 | 1000 | 25 | 1000 | 25 | 1000 | 25 | 1000 | 25 | 313.40031 | 231.69525 | 2.10656
[16 empty] | 1.95 | 0.2 | 8.7 | 0.73 |  |  | 0.2 | 0.15 |  | 0.25 | [22 empty] | 0.0143 | [9 empty] | 25 | 1000 | N | 25 | 0 | 25 | 1000 | N | 25 | 0 | 25 | 1000 | 495 | 5 | WQ | N | 25 | 0 | 25 | 1000 | 25 | 1000 | 25 | 1000 | 25 | 1000 | 25 | 1000 | 25 | 363.56722 | 208.98124 | 7.31724
[16 empty] | 1.88 | 0.2 | 90.8 | 0.83 |  |  | 0.19 | 0.16 | 2 | 0.25 | [22 empty] | 0.017 | [9 empty] | 25 | 1000 | N | 25 | 0 | 25 | 1000 | N | 25 | 0 | 25 | 1000 | 25 | 1000 | WQ | N | 25 | 0 | 25 | 1000 | 25 | 1000 | 25 | 1000 | 25 | 1000 | 25 | 1000 | 25 | 295.58861 | 208.00078 | 1.74362
[16 empty] | 1.88 | 0.2 | 90.8 | 0.83 |  |  | 0.19 | 0.16 | 2 | 0.25 | [22 empty] | 0.017 | [9 empty] | 25 | 1000 | N | 25 | 0 | 25 | 1000 | N | 25 | 0 | 25 | 1000 | 495 | 5 | WQ | N | 25 | 0 | 25 | 1000 | 25 | 1000 | 25 | 1000 | 25 | 1000 | 25 | 1000 | 25 | 323.20492 | 189.20862 | 3.46324
[16 empty] | 1.88 | 0.2 | 8.92 | 0.78 |  |  | 0.18 | 0.15 | 4 | 0.25 | [22 empty] | 0.0175 | [9 empty] | 25 | 1000 | N | 25 | 0 | 25 | 1000 | N | 25 | 0 | 25 | 1000 | 25 | 1000 | WQ | N | 25 | 0 | 25 | 1000 | 25 | 1000 | 25 | 1000 | 25 | 1000 | 25 | 1000 | 25 | 299.51045 | 203.09848 | 1.51031
[16 empty] | 1.88 | 0.2 | 8.92 | 0.78 |  |  | 0.18 | 0.15 | 4 | 0.25 | [22 empty] | 0.0175 | [9 empty] | 25 | 1000 | N | 25 | 0 | 25 | 1000 | N | 25 | 0 | 25 | 1000 | 495 | 5 | WQ | N | 25 | 0 | 25 | 1000 | 25 | 1000 | 25 | 1000 | 25 | 1000 | 25 | 1000 | 25 | 315.36123 | 207.02032 | 2.1584
[16 empty] | 1.88 | 0.75 | 8.85 | 0.76 |  |  | 0.2 | 0.14 |  | 0.25 | [22 empty] | 0.0168 | [9 empty] | 25 | 1000 | N | 25 | 0 | 25 | 1000 | N | 25 | 0 | 25 | 1000 | 25 | 1000 | WQ | N | 25 | 0 | 25 | 1000 | 25 | 1000 | 25 | 1000 | 25 | 1000 | 25 | 1000 | 25 | 296.56907 | 215.84447 | 1.84732
[16 empty] | 1.88 | 0.75 | 8.85 | 0.76 |  |  | 0.2 | 0.14 |  | 0.25 | [22 empty] | 0.0168 | [9 empty] | 25 | 1000 | N | 25 | 0 | 25 | 1000 | N | 25 | 0 | 25 | 1000 | 495 | 5 | WQ | N | 25 | 0 | 25 | 1000 | 25 | 1000 | 25 | 1000 | 25 | 1000 | 25 | 1000 | 25 | 325.16584 | 212.90309 | 3.41139
[16 empty] | 1.88 | 0.75 | 8.85 | 0.76 |  |  | 0.2 | 0.14 | 2 | 0.25 | [22 empty] | 0.0168 | [9 empty] | 25 | 1000 | N | 25 | 0 | 25 | 1000 | N | 25 | 0 | 25 | 1000 | 25 | 1000 | WQ | N | 25 | 0 | 25 | 1000 | 25 | 1000 | 25 | 1000 | 25 | 1000 | 25 | 1000 | 25 | 274.01847 | 202.11802 | 1.27267
[16 empty] | 1.88 | 0.75 | 8.85 | 0.76 |  |  | 0.2 | 0.14 | 2 | 0.25 | [22 empty] | 0.0168 | [9 empty] | 25 | 1000 | N | 25 | 0 | 25 | 1000 | N | 25 | 0 | 25 | 1000 | 495 | 5 | WQ | N | 25 | 0 | 25 | 1000 | 25 | 1000 | 25 | 1000 | 25 | 1000 | 25 | 1000 | 25 | 301.63478 | 206.03986 | 1.89917
[16 empty] | 1.95 | 0.2 | 8.7 | 0.73 |  |  | 0.2 | 0.15 |  | 0.25 | [22 empty] | 0.0143 | [9 empty] | 25 | 1000 | N | 25 | 0 | 25 | 1000 | N | 25 | 0 | 25 | 1000 | 25 | 1000 | WQ | N | 25 | 0 | 25 | 1000 | 180 | 8 | 25 | 1000 | 25 | 1000 | 25 | 1000 | 25 | 336.08195 | 297.66366 | 6.49472
[16 empty] | 1.95 | 0.2 | 8.7 | 0.73 |  |  | 0.2 | 0.15 |  | 0.25 | [22 empty] | 0.0143 | [9 empty] | 25 | 1000 | N | 25 | 0 | 25 | 1000 | N | 25 | 0 | 25 | 1000 | 495 | 5 | WQ | N | 25 | 0 | 25 | 1000 | 180 | 8 | 25 | 1000 | 25 | 1000 | 25 | 1000 | 25 | 375.22238 | 331.74906 | 8.08104
[16 empty] | 1.95 | 0.2 | 8.7 | 0.73 |  |  | 0.2 | 0.15 |  | 0.25 | [22 empty] | 0.0143 | [9 empty] | 25 | 1000 | N | 25 | 0 | 25 | 1000 | N | 25 | 0 | 25 | 1000 | 495 | 5 | WQ | N | 25 | 0 | 25 | 1000 | 240 | 4 | 25 | 1000 | 25 | 1000 | 25 | 1000 | 25 | 339.54826 | 282.93184 | 13.15248
[16 empty] | 1.88 | 0.2 | 90.8 | 0.83 |  |  | 0.19 | 0.16 | 2 | 0.25 | [22 empty] | 0.017 | [9 empty] | 25 | 1000 | N | 25 | 0 | 25 | 1000 | N | 25 | 0 | 25 | 1000 | 25 | 1000 | WQ | N | 25 | 0 | 25 | 1000 | 180 | 8 | 25 | 1000 | 25 | 1000 | 25 | 1000 | 25 | 289.86446 | 262.85612 | 4.74014
[16 empty] | 1.88 | 0.2 | 90.8 | 0.83 |  |  | 0.19 | 0.16 | 2 | 0.25 | [22 empty] | 0.017 | [9 empty] | 25 | 1000 | N | 25 | 0 | 25 | 1000 | N | 25 | 0 | 25 | 1000 | 495 | 5 | WQ | N | 25 | 0 | 25 | 1000 | 180 | 8 | 25 | 1000 | 25 | 1000 | 25 | 1000 | 25 | 332.61564 | 321.20569 | 4.74014
[16 empty] | 1.88 | 0.2 | 90.8 | 0.83 |  |  | 0.19 | 0.16 | 2 | 0.25 | [22 empty] | 0.017 | [9 empty] | 25 | 1000 | N | 25 | 0 | 25 | 1000 | N | 25 | 0 | 25 | 1000 | 495 | 5 | WQ | N | 25 | 0 | 25 | 1000 | 240 | 4 | 25 | 1000 | 25 | 1000 | 25 | 1000 | 25 | 316.87281 | 279.3211 | 6.63893
[16 empty] | 1.88 | 0.2 | 8.92 | 0.78 |  |  | 0.18 | 0.15 | 4 | 0.25 | [22 empty] | 0.0175 | [9 empty] | 25 | 1000 | N | 25 | 0 | 25 | 1000 | N | 25 | 0 | 25 | 1000 | 25 | 1000 | WQ | N | 25 | 0 | 25 | 1000 | 180 | 8 | 25 | 1000 | 25 | 1000 | 25 | 1000 | 25 | 279.3211 | 243.64698 | 4.74014
[16 empty] | 1.88 | 0.2 | 8.92 | 0.78 |  |  | 0.18 | 0.15 | 4 | 0.25 | [22 empty] | 0.0175 | [9 empty] | 25 | 1000 | N | 25 | 0 | 25 | 1000 | N | 25 | 0 | 25 | 1000 | 495 | 5 | WQ | N | 25 | 0 | 25 | 1000 | 180 | 8 | 25 | 1000 | 25 | 1000 | 25 | 1000 | 25 | 352.54693 | 341.28141 | 4.74014
[16 empty] | 1.88 | 0.2 | 8.92 | 0.78 |  |  | 0.18 | 0.15 | 4 | 0.25 | [22 empty] | 0.0175 | [9 empty] | 25 | 1000 | N | 25 | 0 | 25 | 1000 | N | 25 | 0 | 25 | 1000 | 495 | 5 | WQ | N | 25 | 0 | 25 | 1000 | 240 | 4 | 25 | 1000 | 25 | 1000 | 25 | 1000 | 25 | 270.65532 | 237.58094 | 5.60541
[16 empty] | 1.88 | 0.75 | 8.85 | 0.76 |  |  | 0.2 | 0.14 |  | 0.25 | [22 empty] | 0.0168 | [9 empty] | 25 | 1000 | N | 25 | 0 | 25 | 1000 | N | 25 | 0 | 25 | 1000 | 25 | 1000 | WQ | N | 25 | 0 | 25 | 1000 | 180 | 8 | 25 | 1000 | 25 | 1000 | 25 | 1000 | 25 | 263.7227 | 236.71436 | 4.74014
[16 empty] | 1.88 | 0.75 | 8.85 | 0.76 |  |  | 0.2 | 0.14 |  | 0.25 | [22 empty] | 0.0168 | [9 empty] | 25 | 1000 | N | 25 | 0 | 25 | 1000 | N | 25 | 0 | 25 | 1000 | 495 | 5 | WQ | N | 25 | 0 | 25 | 1000 | 180 | 8 | 25 | 1000 | 25 | 1000 | 25 | 1000 | 25 | 357.89082 | 343.88115 | 5.02857
[16 empty] | 1.88 | 0.75 | 8.85 | 0.76 |  |  | 0.2 | 0.14 |  | 0.25 | [22 empty] | 0.0168 | [9 empty] | 25 | 1000 | N | 25 | 0 | 25 | 1000 | N | 25 | 0 | 25 | 1000 | 495 | 5 | WQ | N | 25 | 0 | 25 | 1000 | 240 | 4 | 25 | 1000 | 25 | 1000 | 25 | 1000 | 25 | 281.19869 | 234.11462 | 8.08104
[16 empty] | 1.88 | 0.75 | 8.85 | 0.76 |  |  | 0.2 | 0.14 | 2 | 0.25 | [22 empty] | 0.0168 | [9 empty] | 25 | 1000 | N | 25 | 0 | 25 | 1000 | N | 25 | 0 | 25 | 1000 | 25 | 1000 | WQ | N | 25 | 0 | 25 | 1000 | 180 | 8 | 25 | 1000 | 25 | 1000 | 25 | 1000 | 25 | 245.38014 | 226.17099 | 4.1633
[16 empty] | 1.88 | 0.75 | 8.85 | 0.76 |  |  | 0.2 | 0.14 | 2 | 0.25 | [22 empty] | 0.0168 | [9 empty] | 25 | 1000 | N | 25 | 0 | 25 | 1000 | N | 25 | 0 | 25 | 1000 | 495 | 5 | WQ | N | 25 | 0 | 25 | 1000 | 180 | 8 | 25 | 1000 | 25 | 1000 | 25 | 1000 | 25 | 283.79842 | 282.06526 | 3.00961
[16 empty] | 1.88 | 0.75 | 8.85 | 0.76 |  |  | 0.2 | 0.14 | 2 | 0.25 | [22 empty] | 0.0168 | [9 empty] | 25 | 1000 | N | 25 | 0 | 25 | 1000 | N | 25 | 0 | 25 | 1000 | 495 | 5 | WQ | N | 25 | 0 | 25 | 1000 | 240 | 4 | 25 | 1000 | 25 | 1000 | 25 | 1000 | 25 | 257.65665 | 227.90415 | 5.31699
[16 empty] | 1.95 | 0.2 | 8.7 | 0.73 |  |  | 0.2 | 0.15 |  | 0.25 | [22 empty] | 0.0143 | [9 empty] | 25 | 1000 | N | 25 | 0 | 25 | 1000 | N | 25 | 0 | 25 | 1000 | 25 | 1000 | WQ | N | 25 | 0 | 25 | 1000 | 180 | 8 | 250 | 200 | 25 | 1000 | 25 | 1000 | 25 | 243.05927 | 140.11654 | 3.09081
[16 empty] | 1.95 | 0.2 | 8.7 | 0.73 |  |  | 0.2 | 0.15 |  | 0.25 | [22 empty] | 0.0143 | [9 empty] | 25 | 1000 | N | 25 | 0 | 25 | 1000 | N | 25 | 0 | 25 | 1000 | 495 | 5 | WQ | N | 25 | 0 | 25 | 1000 | 180 | 8 | 250 | 200 | 25 | 1000 | 25 | 1000 | 25 | 252.30413 | 151.61014 | 5.30436
[16 empty] | 1.95 | 0.2 | 8.7 | 0.73 |  |  | 0.2 | 0.15 |  | 0.25 | [22 empty] | 0.0143 | [9 empty] | 25 | 1000 | N | 25 | 0 | 25 | 1000 | N | 25 | 0 | 25 | 1000 | 495 | 5 | WQ | N | 25 | 0 | 25 | 1000 | 240 | 4 | 250 | 200 | 25 | 1000 | 25 | 1000 | 25 | 274.54176 | 163.10375 | 6.09348
[16 empty] | 1.88 | 0.2 | 90.8 | 0.83 |  |  | 0.19 | 0.16 | 2 | 0.25 | [22 empty] | 0.017 | [9 empty] | 25 | 1000 | N | 25 | 0 | 25 | 1000 | N | 25 | 0 | 25 | 1000 | 25 | 1000 | WQ | N | 25 | 0 | 25 | 1000 | 180 | 8 | 250 | 200 | 25 | 1000 | 25 | 1000 | 25 | 278.53953 | 189.58901 | 1.6062
[16 empty] | 1.88 | 0.2 | 90.8 | 0.83 |  |  | 0.19 | 0.16 | 2 | 0.25 | [22 empty] | 0.017 | [9 empty] | 25 | 1000 | N | 25 | 0 | 25 | 1000 | N | 25 | 0 | 25 | 1000 | 495 | 5 | WQ | N | 25 | 0 | 25 | 1000 | 180 | 8 | 250 | 200 | 25 | 1000 | 25 | 1000 | 25 | 265.2969 | 172.3486 | 2.59594
[16 empty] | 1.88 | 0.2 | 90.8 | 0.83 |  |  | 0.19 | 0.16 | 2 | 0.25 | [22 empty] | 0.017 | [9 empty] | 25 | 1000 | N | 25 | 0 | 25 | 1000 | N | 25 | 0 | 25 | 1000 | 495 | 5 | WQ | N | 25 | 0 | 25 | 1000 | 240 | 4 | 250 | 200 | 25 | 1000 | 25 | 1000 | 25 | 276.7905 | 177.09596 | 2.95038
[16 empty] | 1.88 | 0.2 | 8.92 | 0.78 |  |  | 0.18 | 0.15 | 4 | 0.25 | [22 empty] | 0.0175 | [9 empty] | 25 | 1000 | N | 25 | 0 | 25 | 1000 | N | 25 | 0 | 25 | 1000 | 25 | 1000 | WQ | N | 25 | 0 | 25 | 1000 | 180 | 8 | 250 | 200 | 25 | 1000 | 25 | 1000 | 25 | 296.77938 | 201.8322 | 1.45907
[16 empty] | 1.88 | 0.2 | 8.92 | 0.78 |  |  | 0.18 | 0.15 | 4 | 0.25 | [22 empty] | 0.0175 | [9 empty] | 25 | 1000 | N | 25 | 0 | 25 | 1000 | N | 25 | 0 | 25 | 1000 | 495 | 5 | WQ | N | 25 | 0 | 25 | 1000 | 180 | 8 | 250 | 200 | 25 | 1000 | 25 | 1000 | 25 | 292.53175 | 196.0854 | 1.81351
[16 empty] | 1.88 | 0.2 | 8.92 | 0.78 |  |  | 0.18 | 0.15 | 4 | 0.25 | [22 empty] | 0.0175 | [9 empty] | 25 | 1000 | N | 25 | 0 | 25 | 1000 | N | 25 | 0 | 25 | 1000 | 495 | 5 | WQ | N | 25 | 0 | 25 | 1000 | 240 | 4 | 250 | 200 | 25 | 1000 | 25 | 1000 | 25 | 284.28633 | 186.34082 | 1.84026
[16 empty] | 1.88 | 0.75 | 8.85 | 0.76 |  |  | 0.2 | 0.14 |  | 0.25 | [22 empty] | 0.0168 | [9 empty] | 25 | 1000 | N | 25 | 0 | 25 | 1000 | N | 25 | 0 | 25 | 1000 | 25 | 1000 | WQ | N | 25 | 0 | 25 | 1000 | 180 | 8 | 250 | 200 | 25 | 1000 | 25 | 1000 | 25 | 316.5184 | 211.07706 | 2.30838
[16 empty] | 1.88 | 0.75 | 8.85 | 0.76 |  |  | 0.2 | 0.14 |  | 0.25 | [22 empty] | 0.0168 | [9 empty] | 25 | 1000 | N | 25 | 0 | 25 | 1000 | N | 25 | 0 | 25 | 1000 | 495 | 5 | WQ | N | 25 | 0 | 25 | 1000 | 180 | 8 | 250 | 200 | 25 | 1000 | 25 | 1000 | 25 | 317.26799 | 201.08262 | 3.90668
[16 empty] | 1.88 | 0.75 | 8.85 | 0.76 |  |  | 0.2 | 0.14 |  | 0.25 | [22 empty] | 0.0168 | [9 empty] | 25 | 1000 | N | 25 | 0 | 25 | 1000 | N | 25 | 0 | 25 | 1000 | 495 | 5 | WQ | N | 25 | 0 | 25 | 1000 | 240 | 4 | 250 | 200 | 25 | 1000 | 25 | 1000 | 25 | 283.53675 | 174.59735 | 3.67931
[16 empty] | 1.88 | 0.75 | 8.85 | 0.76 |  |  | 0.2 | 0.14 | 2 | 0.25 | [22 empty] | 0.0168 | [9 empty] | 25 | 1000 | N | 25 | 0 | 25 | 1000 | N | 25 | 0 | 25 | 1000 | 25 | 1000 | WQ | N | 25 | 0 | 25 | 1000 | 180 | 8 | 250 | 200 | 25 | 1000 | 25 | 1000 | 25 | 300.77716 | 216.82386 | 1.31864
[16 empty] | 1.88 | 0.75 | 8.85 | 0.76 |  |  | 0.2 | 0.14 | 2 | 0.25 | [22 empty] | 0.0168 | [9 empty] | 25 | 1000 | N | 25 | 0 | 25 | 1000 | N | 25 | 0 | 25 | 1000 | 495 | 5 | WQ | N | 25 | 0 | 25 | 1000 | 180 | 8 | 250 | 200 | 25 | 1000 | 25 | 1000 | 25 | 291.03258 | 189.58901 | 2.27494
[16 empty] | 1.88 | 0.75 | 8.85 | 0.76 |  |  | 0.2 | 0.14 | 2 | 0.25 | [22 empty] | 0.0168 | [9 empty] | 25 | 1000 | N | 25 | 0 | 25 | 1000 | N | 25 | 0 | 25 | 1000 | 495 | 5 | WQ | N | 25 | 0 | 25 | 1000 | 240 | 4 | 250 | 200 | 25 | 1000 | 25 | 1000 | 25 | 281.03814 | 178.84499 | 2.30838
[16 empty] | 1.95 | 0.2 | 8.7 | 0.73 |  |  | 0.2 | 0.15 |  | 0.25 | [22 empty] | 0.0143 | [9 empty] | 25 | 1000 | N | 25 | 0 | 25 | 1000 | N | 25 | 0 | 25 | 1000 | 25 | 1000 | WQ | N | 25 | 0 | 25 | 1000 | 250 | 1 | 25 | 1000 | 25 | 1000 | 25 | 1000 | 250 | 170.81303 | 157.17062 | 2.9368
[16 empty] | 1.95 | 0.2 | 8.7 | 0.73 |  |  | 0.2 | 0.15 |  | 0.25 | [22 empty] | 0.0143 | [9 empty] | 25 | 1000 | N | 25 | 0 | 25 | 1000 | N | 25 | 0 | 25 | 1000 | 25 | 1000 | WQ | N | 25 | 0 | 25 | 1000 | 180 | 8 | 250 | 1 | 25 | 1000 | 25 | 1000 | 250 | 176.99475 | 164.63131 | 2.65258
[16 empty] | 1.95 | 0.2 | 8.7 | 0.73 |  |  | 0.2 | 0.15 |  | 0.25 | [22 empty] | 0.0143 | [9 empty] | 25 | 1000 | N | 25 | 0 | 25 | 1000 | N | 25 | 0 | 25 | 1000 | 495 | 5 | WQ | N | 25 | 0 | 25 | 1000 | 180 | 8 | 250 | 1 | 25 | 1000 | 25 | 1000 | 250 | 216.21668 | 214.9377 | 3.38089
[16 empty] | 1.95 | 0.2 | 8.7 | 0.73 |  |  | 0.2 | 0.15 |  | 0.25 | [22 empty] | 0.0143 | [9 empty] | 25 | 1000 | N | 25 | 0 | 25 | 1000 | N | 25 | 0 | 25 | 1000 | 495 | 5 | WQ | N | 25 | 0 | 25 | 1000 | 240 | 4 | 250 | 1 | 25 | 1000 | 25 | 1000 | 250 | 170.17354 | 163.99182 | 4.4467
[16 empty] | 1.95 | 0.2 | 8.7 | 0.73 |  |  | 0.2 | 0.15 |  | 0.25 | [22 empty] | 0.0143 | [9 empty] | 25 | 1000 | N | 25 | 0 | 25 | 1000 | N | 25 | 0 | 25 | 1000 | 25 | 1000 | WQ | N | 25 | 0 | 25 | 1000 | 250 | 1 | 25 | 1000 | 25 | 1000 | 25 | 1000 | 250 | 170.81303 | 157.17062 | 2.9368
[16 empty] | 1.95 | 0.2 | 8.7 | 0.73 |  |  | 0.2 | 0.15 |  | 0.25 | [22 empty] | 0.0143 | [9 empty] | 25 | 1000 | N | 25 | 0 | 25 | 1000 | N | 25 | 0 | 25 | 1000 | 25 | 1000 | WQ | N | 25 | 0 | 25 | 1000 | 180 | 8 | 250 | 200 | 25 | 1000 | 25 | 1000 | 250 | 176.99475 | 164.63131 | 2.65258
[16 empty] | 1.95 | 0.2 | 8.7 | 0.73 |  |  | 0.2 | 0.15 |  | 0.25 | [22 empty] | 0.0143 | [9 empty] | 25 | 1000 | N | 25 | 0 | 25 | 1000 | N | 25 | 0 | 25 | 1000 | 495 | 5 | WQ | N | 25 | 0 | 25 | 1000 | 180 | 8 | 250 | 200 | 25 | 1000 | 25 | 1000 | 250 | 216.21668 | 214.9377 | 3.38089
[16 empty] | 1.95 | 0.2 | 8.7 | 0.73 |  |  | 0.2 | 0.15 |  | 0.25 | [22 empty] | 0.0143 | [9 empty] | 25 | 1000 | N | 25 | 0 | 25 | 1000 | N | 25 | 0 | 25 | 1000 | 495 | 5 | WQ | N | 25 | 0 | 25 | 1000 | 240 | 4 | 250 | 200 | 25 | 1000 | 25 | 1000 | 250 | 170.17354 | 163.99182 | 4.4467
[16 empty] | 1.88 | 0.2 | 90.8 | 0.83 |  |  | 0.19 | 0.16 | 2 | 0.25 | [22 empty] | 0.017 | [9 empty] | 25 | 1000 | N | 25 | 0 | 25 | 1000 | N | 25 | 0 | 25 | 1000 | 25 | 1000 | WQ | N | 25 | 0 | 25 | 1000 | 250 | 1 | 25 | 1000 | 25 | 1000 | 25 | 1000 | 250 | 102.55751 | 82.73338 | 8.54646
[16 empty] | 1.88 | 0.2 | 90.8 | 0.83 |  |  | 0.19 | 0.16 | 2 | 0.25 | [22 empty] | 0.017 | [9 empty] | 25 | 1000 | N | 25 | 0 | 25 | 1000 | N | 25 | 0 | 25 | 1000 | 25 | 1000 | WQ | N | 25 | 0 | 25 | 1000 | 180 | 8 | 250 | 1 | 25 | 1000 | 25 | 1000 | 250 | 104.04965 | 82.73338 | 8.15566
[16 empty] | 1.88 | 0.2 | 90.8 | 0.83 |  |  | 0.19 | 0.16 | 2 | 0.25 | [22 empty] | 0.017 | [9 empty] | 25 | 1000 | N | 25 | 0 | 25 | 1000 | N | 25 | 0 | 25 | 1000 | 495 | 5 | WQ | N | 25 | 0 | 25 | 1000 | 180 | 8 | 250 | 1 | 25 | 1000 | 25 | 1000 | 250 | 83.58603 | 69.30413 | 18.99143
[16 empty] | 1.88 | 0.2 | 90.8 | 0.83 |  |  | 0.19 | 0.16 | 2 | 0.25 | [22 empty] | 0.017 | [9 empty] | 25 | 1000 | N | 25 | 0 | 25 | 1000 | N | 25 | 0 | 25 | 1000 | 495 | 5 | WQ | N | 25 | 0 | 25 | 1000 | 240 | 4 | 250 | 1 | 25 | 1000 | 25 | 1000 | 250 | 88.27561 | 73.99371 | 16.6644
[16 empty] | 1.88 | 0.2 | 90.8 | 0.83 |  |  | 0.19 | 0.16 | 2 | 0.25 | [22 empty] | 0.017 | [9 empty] | 25 | 1000 | N | 25 | 0 | 25 | 1000 | N | 25 | 0 | 25 | 1000 | 25 | 1000 | WQ | N | 25 | 0 | 25 | 1000 | 250 | 1 | 25 | 1000 | 25 | 1000 | 25 | 1000 | 250 | 115.30173 | 86.52477 | 4.90114
[16 empty] | 1.88 | 0.2 | 90.8 | 0.83 |  |  | 0.19 | 0.16 | 2 | 0.25 | [22 empty] | 0.017 | [9 empty] | 25 | 1000 | N | 25 | 0 | 25 | 1000 | N | 25 | 0 | 25 | 1000 | 25 | 1000 | WQ | N | 25 | 0 | 25 | 1000 | 180 | 8 | 250 | 200 | 25 | 1000 | 25 | 1000 | 250 | 115.30173 | 85.45895 | 4.7235
[16 empty] | 1.88 | 0.2 | 90.8 | 0.83 |  |  | 0.19 | 0.16 | 2 | 0.25 | [22 empty] | 0.017 | [9 empty] | 25 | 1000 | N | 25 | 0 | 25 | 1000 | N | 25 | 0 | 25 | 1000 | 495 | 5 | WQ | N | 25 | 0 | 25 | 1000 | 180 | 8 | 250 | 200 | 25 | 1000 | 25 | 1000 | 250 | 111.4648 | 89.50905 | 6.41104
[16 empty] | 1.88 | 0.2 | 90.8 | 0.83 |  |  | 0.19 | 0.16 | 2 | 0.25 | [22 empty] | 0.017 | [9 empty] | 25 | 1000 | N | 25 | 0 | 25 | 1000 | N | 25 | 0 | 25 | 1000 | 495 | 5 | WQ | N | 25 | 0 | 25 | 1000 | 240 | 4 | 250 | 200 | 25 | 1000 | 25 | 1000 | 250 | 117.64652 | 96.11709 | 5.66497
[16 empty] | 1.88 | 0.75 | 8.85 | 0.76 |  |  | 0.2 | 0.14 |  | 0.25 | [22 empty] | 0.0168 | [9 empty] | 25 | 1000 | N | 25 | 0 | 25 | 1000 | N | 25 | 0 | 25 | 1000 | 25 | 1000 | WQ | N | 25 | 0 | 25 | 1000 | 250 | 1 | 25 | 1000 | 25 | 1000 | 25 | 1000 | 250 | 184.51119 | 168.97983 | 2.04825
[16 empty] | 1.88 | 0.75 | 8.85 | 0.76 |  |  | 0.2 | 0.14 |  | 0.25 | [22 empty] | 0.0168 | [9 empty] | 25 | 1000 | N | 25 | 0 | 25 | 1000 | N | 25 | 0 | 25 | 1000 | 25 | 1000 | WQ | N | 25 | 0 | 25 | 1000 | 180 | 8 | 250 | 1 | 25 | 1000 | 25 | 1000 | 250 | 184.51119 | 171.28854 | 1.72097
[16 empty] | 1.88 | 0.75 | 8.85 | 0.76 |  |  | 0.2 | 0.14 |  | 0.25 | [22 empty] | 0.0168 | [9 empty] | 25 | 1000 | N | 25 | 0 | 25 | 1000 | N | 25 | 0 | 25 | 1000 | 495 | 5 | WQ | N | 25 | 0 | 25 | 1000 | 180 | 8 | 250 | 1 | 25 | 1000 | 25 | 1000 | 250 | 227.11749 | 223.96924 | 1.92767
[16 empty] | 1.88 | 0.75 | 8.85 | 0.76 |  |  | 0.2 | 0.14 |  | 0.25 | [22 empty] | 0.0168 | [9 empty] | 25 | 1000 | N | 25 | 0 | 25 | 1000 | N | 25 | 0 | 25 | 1000 | 495 | 5 | WQ | N | 25 | 0 | 25 | 1000 | 240 | 4 | 250 | 1 | 25 | 1000 | 25 | 1000 | 250 | 176.74551 | 168.14029 | 2.4272
[16 empty] | 1.88 | 0.75 | 8.85 | 0.76 |  |  | 0.2 | 0.14 |  | 0.25 | [22 empty] | 0.0168 | [9 empty] | 25 | 1000 | N | 25 | 0 | 25 | 1000 | N | 25 | 0 | 25 | 1000 | 25 | 1000 | WQ | N | 25 | 0 | 25 | 1000 | 250 | 1 | 25 | 1000 | 25 | 1000 | 25 | 1000 | 250 | 172.42355 | 158.36137 | 2.5779
[16 empty] | 1.88 | 0.75 | 8.85 | 0.76 |  |  | 0.2 | 0.14 |  | 0.25 | [22 empty] | 0.0168 | [9 empty] | 25 | 1000 | N | 25 | 0 | 25 | 1000 | N | 25 | 0 | 25 | 1000 | 25 | 1000 | WQ | N | 25 | 0 | 25 | 1000 | 180 | 8 | 250 | 200 | 25 | 1000 | 25 | 1000 | 250 | 167.59624 | 140.10153 | 1.86736
[16 empty] | 1.88 | 0.75 | 8.85 | 0.76 |  |  | 0.2 | 0.14 |  | 0.25 | [22 empty] | 0.0168 | [9 empty] | 25 | 1000 | N | 25 | 0 | 25 | 1000 | N | 25 | 0 | 25 | 1000 | 495 | 5 | WQ | N | 25 | 0 | 25 | 1000 | 180 | 8 | 250 | 200 | 25 | 1000 | 25 | 1000 | 250 | 228.88214 | 222.16588 | 2.48909
[16 empty] | 1.88 | 0.75 | 8.85 | 0.76 |  |  | 0.2 | 0.14 |  | 0.25 | [22 empty] | 0.0168 | [9 empty] | 25 | 1000 | N | 25 | 0 | 25 | 1000 | N | 25 | 0 | 25 | 1000 | 495 | 5 | WQ | N | 25 | 0 | 25 | 1000 | 240 | 4 | 250 | 200 | 25 | 1000 | 25 | 1000 | 250 | 165.07764 | 154.79336 | 3.14634
Aging_Al_Alloy_2017_039 | 10.1016/j.msea.2017.06.017 | 2017 | Effects of aging on mechanical properties and microstructure of multidirectionally forged 7075 aluminum alloy | Materials Science & Engineering A 700 (2017) 220–225 |  | 90 | 1 | [5 empty] | 7075Al 사용 | [44 empty] | 25 | 1000 | N | 25 | 0 | 25 | 1000 | N | 25 | 0 | 25 | 1000 | 490 | 1 | WQ | N | 25 | 0 | 25 | 1000 | 120 | 24 | 25 | 1000 | 25 | 1000 | 25 | 1000 | 25 | 530 | 500 | 11
[7 empty] | 1 |  | 1 |  |  |  | 7075Al 사용, D3 Strain X | [44 empty] | 25 | 1000 | N | 25 | 0 | 25 | 1000 | N | 25 | 0 | 25 | 1000 | 490 | 1 | WQ | Forging | 25 |  | 25 | 1000 | 120 | 24 | 25 | 1000 | 25 | 1000 | 25 | 1000 | 25 | 540 | 498 | 9
[7 empty] | 1 | [5 empty] | 7075Al 사용 | [44 empty] | 25 | 1000 | N | 25 | 0 | 25 | 1000 | N | 25 | 0 | 25 | 1000 | 490 | 1 | WQ | N | 25 | 0 | 25 | 1000 | 25 | 1000 | 25 | 1000 | 25 | 1000 | 25 | 1000 | 25 | 285 | 205 | 18
[7 empty] | 1 |  | 1 |  |  |  | 7075Al 사용, D3 Strain X | [44 empty] | 25 | 1000 | N | 25 | 0 | 25 | 1000 | N | 25 | 0 | 25 | 1000 | 490 | 1 | WQ | Forging | 25 |  | 25 | 1000 | 25 | 1000 | 25 | 1000 | 25 | 1000 | 25 | 1000 | 25 | 379 | 301 | 6
[7 empty] | 1 | [5 empty] | 7075Al 사용 | [44 empty] | 25 | 1000 | N | 25 | 0 | 25 | 1000 | N | 25 | 0 | 25 | 1000 | 490 | 1 | WQ | N | 25 | 0 | 25 | 1000 | 25 | 1000 | 25 | 1000 | 25 | 1000 | 25 | 1000 | 25 | 361 | 293 | 8
[7 empty] | 1 |  | 1 |  |  |  | 7075Al 사용, D3 Strain X | [44 empty] | 25 | 1000 | N | 25 | 0 | 25 | 1000 | N | 25 | 0 | 25 | 1000 | 490 | 1 | WQ | Forging | 25 |  | 25 | 1000 | 25 | 1000 | 25 | 1000 | 25 | 1000 | 25 | 1000 | 25 | 485 | 395 | 4
Aging_Al_Alloy_2017_040 | 10.1016/j.msea.2017.01.095 | 2017 | A novel cryogenic treatment for reduction of residual stresses in 2024 aluminum alloy | Materials Science & Engineering A 689 (2017) 48–52 |  | 100 | [7 empty] | 2000 |  | 4.37 | 0.6 | 0.3 | 1.29 | 0.075 | 0.052 | 0.4 | 0.009 | [34 empty] | 25 | 1000 | N | 25 | 0 | 25 | 1000 | N | 25 | 0 | 25 | 1000 | 495 | 2 | WQ | N | 25 | 0 | 25 | 1000 | 25 | 1000 | 25 | 1000 | 25 | 1000 | 25 | 1000 | 25 | 453 | 317 | 16.3
[14 empty] | 2000 |  | 4.37 | 0.6 | 0.3 | 1.29 | 0.075 | 0.052 | 0.4 | 0.009 | [34 empty] | 25 | 1000 | N | 25 | 0 | 25 | 1000 | N | 25 | 0 | 25 | 1000 | 495 | 2 | WQ | N | 25 | 0 | 25 | 1000 | 12 | 190 | 25 | 1000 | 25 | 1000 | 25 | 1000 | 25 | 506 | 358 | 11.6
Aging_Al_Alloy_2017_059 | 10.1016/j.jallcom.2017.01.039 |  | Effects of Er/Sr/Cu additions on the microstructure and mechanical properties of Al-Mg alloy during hot extrusion | Journal of Alloys and Compounds 708 (2017) 662e670 |  | 100 | [11 empty] | 0.12 | 2.25 |  |  | 0.35 | [35 empty] | 580 | 24 | Extrusion | 450 | 4.49468 | 25 | 1000 | N | 25 | 0 | 25 | 1000 | 25 | 1000 | WQ | N | 25 | 0 | 25 | 1000 | 25 | 1000 | 25 | 1000 | 25 | 1000 | 25 | 1000 | 25 | 135 |  | 23
[18 empty] | 0.13 | 2.41 |  |  | 0.36 | [12 empty] | 0.03 | [22 empty] | 580 | 24 | Extrusion | 450 | 4.49468 | 25 | 1000 | N | 25 | 0 | 25 | 1000 | 25 | 1000 | WQ | N | 25 | 0 | 25 | 1000 | 25 | 1000 | 25 | 1000 | 25 | 1000 | 25 | 1000 | 25 | 163.7 |  | 23.6
[18 empty] | 0.12 | 2.27 |  |  | 0.34 | [25 empty] | 0.03 | [9 empty] | 580 | 24 | Extrusion | 450 | 4.49468 | 25 | 1000 | N | 25 | 0 | 25 | 1000 | 25 | 1000 | WQ | N | 25 | 0 | 25 | 1000 | 25 | 1000 | 25 | 1000 | 25 | 1000 | 25 | 1000 | 25 | 181.8 |  | 25.5
[16 empty] | 1.23 |  | 0.12 | 2.25 |  |  | 0.35 | [35 empty] | 480 | 24 | Extrusion | 450 | 4.49468 | 25 | 1000 | N | 25 | 0 | 25 | 1000 | 25 | 1000 | WQ | N | 25 | 0 | 25 | 1000 | 25 | 1000 | 25 | 1000 | 25 | 1000 | 25 | 1000 | 25 | 288.5 |  | 25.7
Aging_Al_Alloy_2017_067 | 10.1016/j.jallcom.2017.03.076 | 2017 | Er addition to Al-Si-Mg-based casting alloy: Effects on microstructure, room and high temperature mechanical properties | Journal of Alloys and Compounds 708 (2017) 1234e1244 |  | 100 | [11 empty] | 7.02 | 0.41 |  |  | 0.07 | 0.14 |  |  |  |  | 0.01 | [29 empty] | 800 | 0.5 | N | 25 | 0 | 25 | 1000 | N | 25 | 0 | 25 | 1000 | 560 | 5 | WQ | N | 25 | 0 | -18 | 0.5 | 25 | 5 | 25 | 1000 | 25 | 1000 | 25 | 1000 | 25 | 247.9 | 213.2 | 1.3
[18 empty] | 7.38 | 0.36 |  |  | 0.08 | 0.14 |  |  |  |  | 0.01 | [6 empty] | 0.22 | [22 empty] | 800 | 0.5 | N | 25 | 0 | 25 | 1000 | N | 25 | 0 | 25 | 1000 | 560 | 5 | WQ | N | 25 | 0 | -18 | 0.5 | 25 | 5 | 25 | 1000 | 25 | 1000 | 25 | 1000 | 25 | 280.9 | 255.5 | 4.5
[18 empty] | 7.21 | 0.32 |  |  | 0.08 | 0.11 |  |  |  |  | 0.01 | [6 empty] | 0.41 | [22 empty] | 800 | 0.5 | N | 25 | 0 | 25 | 1000 | N | 25 | 0 | 25 | 1000 | 560 | 5 | WQ | N | 25 | 0 | -18 | 0.5 | 25 | 5 | 25 | 1000 | 25 | 1000 | 25 | 1000 | 25 | 224.2 | 218.6 | 1.1
[18 empty] | 7.02 | 0.41 |  |  | 0.07 | 0.14 |  |  |  |  | 0.01 | [29 empty] | 800 | 0.5 | N | 25 | 0 | 25 | 1000 | N | 25 | 0 | 25 | 1000 | 560 | 5 | WQ | N | 25 | 0 | -18 | 0.5 | 150 | 5 | 25 | 1000 | 25 | 1000 | 25 | 1000 | 25 | 192.3 | 180.2 | 2
[18 empty] | 7.38 | 0.36 |  |  | 0.08 | 0.14 |  |  |  |  | 0.01 | [6 empty] | 0.22 | [22 empty] | 800 | 0.5 | N | 25 | 0 | 25 | 1000 | N | 25 | 0 | 25 | 1000 | 560 | 5 | WQ | N | 25 | 0 | -18 | 0.5 | 150 | 5 | 25 | 1000 | 25 | 1000 | 25 | 1000 | 25 | 234.3 | 221.1 | 5.1
[18 empty] | 7.21 | 0.32 |  |  | 0.08 | 0.11 |  |  |  |  | 0.01 | [6 empty] | 0.41 | [22 empty] | 800 | 0.5 | N | 25 | 0 | 25 | 1000 | N | 25 | 0 | 25 | 1000 | 560 | 5 | WQ | N | 25 | 0 | -18 | 0.5 | 150 | 5 | 25 | 1000 | 25 | 1000 | 25 | 1000 | 25 | 205 | 200.6 | 1.1
[18 empty] | 7.02 | 0.41 |  |  | 0.07 | 0.14 |  |  |  |  | 0.01 | [29 empty] | 800 | 0.5 | N | 25 | 0 | 25 | 1000 | N | 25 | 0 | 25 | 1000 | 560 | 5 | WQ | N | 25 | 0 | -18 | 0.5 | 200 | 5 | 25 | 1000 | 25 | 1000 | 25 | 1000 | 25 | 176.9 | 169 | 2.1
[18 empty] | 7.38 | 0.36 |  |  | 0.08 | 0.14 |  |  |  |  | 0.01 | [6 empty] | 0.22 | [22 empty] | 800 | 0.5 | N | 25 | 0 | 25 | 1000 | N | 25 | 0 | 25 | 1000 | 560 | 5 | WQ | N | 25 | 0 | -18 | 0.5 | 200 | 5 | 25 | 1000 | 25 | 1000 | 25 | 1000 | 25 | 220.6 | 214.8 | 5.5
[18 empty] | 7.21 | 0.32 |  |  | 0.08 | 0.11 |  |  |  |  | 0.01 | [6 empty] | 0.41 | [22 empty] | 800 | 0.5 | N | 25 | 0 | 25 | 1000 | N | 25 | 0 | 25 | 1000 | 560 | 5 | WQ | N | 25 | 0 | -18 | 0.5 | 200 | 5 | 25 | 1000 | 25 | 1000 | 25 | 1000 | 25 | 195.2 | 193.9 | 2.5
[18 empty] | 7.02 | 0.41 |  |  | 0.07 | 0.14 |  |  |  |  | 0.01 | [29 empty] | 800 | 0.5 | N | 25 | 0 | 25 | 1000 | N | 25 | 0 | 25 | 1000 | 560 | 5 | WQ | N | 25 | 0 | -18 | 0.5 | 25 | 168 | 25 | 1000 | 25 | 1000 | 25 | 1000 | 25 | 119.3 | 108.6 | 3.7
[18 empty] | 7.38 | 0.36 |  |  | 0.08 | 0.14 |  |  |  |  | 0.01 | [6 empty] | 0.22 | [22 empty] | 800 | 0.5 | N | 25 | 0 | 25 | 1000 | N | 25 | 0 | 25 | 1000 | 560 | 5 | WQ | N | 25 | 0 | -18 | 0.5 | 25 | 168 | 25 | 1000 | 25 | 1000 | 25 | 1000 | 25 | 165.8 | 139.5 | 8.6
[18 empty] | 7.21 | 0.32 |  |  | 0.08 | 0.11 |  |  |  |  | 0.01 | [6 empty] | 0.41 | [22 empty] | 800 | 0.5 | N | 25 | 0 | 25 | 1000 | N | 25 | 0 | 25 | 1000 | 560 | 5 | WQ | N | 25 | 0 | -18 | 0.5 | 25 | 168 | 25 | 1000 | 25 | 1000 | 25 | 1000 | 25 | 139.9 | 119.3 | 3.3
[18 empty] | 7.02 | 0.41 |  |  | 0.07 | 0.14 |  |  |  |  | 0.01 | [29 empty] | 800 | 0.5 | N | 25 | 0 | 25 | 1000 | N | 25 | 0 | 25 | 1000 | 560 | 5 | WQ | N | 25 | 0 | -18 | 0.5 | 200 | 168 | 25 | 1000 | 25 | 1000 | 25 | 1000 | 25 | 95.6 | 80.3 | 7.4
[18 empty] | 7.38 | 0.36 |  |  | 0.08 | 0.14 |  |  |  |  | 0.01 | [6 empty] | 0.22 | [22 empty] | 800 | 0.5 | N | 25 | 0 | 25 | 1000 | N | 25 | 0 | 25 | 1000 | 560 | 5 | WQ | N | 25 | 0 | -18 | 0.5 | 200 | 168 | 25 | 1000 | 25 | 1000 | 25 | 1000 | 25 | 115.7 | 104 | 12.7
[18 empty] | 7.21 | 0.32 |  |  | 0.08 | 0.11 |  |  |  |  | 0.01 | [6 empty] | 0.41 | [22 empty] | 800 | 0.5 | N | 25 | 0 | 25 | 1000 | N | 25 | 0 | 25 | 1000 | 560 | 5 | WQ | N | 25 | 0 | -18 | 0.5 | 200 | 168 | 25 | 1000 | 25 | 1000 | 25 | 1000 | 25 | 100 | 92.4 | 8.3
Aging_Al_Alloy_2017_074 | 10.1016/S1003-6326(17)60216-4 | 2017 | Improvement of strength and ductility of Al−Cu−Li alloy through cryogenic rolling followed by aging | Trans. Nonferrous Met. Soc. China 27(2017) 1920−1927 | [5 empty] | 1 |  |  | SST했지만 정보 없음 |  |  | 2.8 | 0.3 | [7 empty] | 0.1 | [11 empty] | 1.4 | [20 empty] | 25 | 1000 | N | 25 | 0 | 25 | 1000 | N | 25 | 0 | 25 | 1000 |  |  | WQ | Rolling | 25 | 1.771957 | 25 | 1000 | 160 | 32 | 25 | 1000 | 25 | 1000 | 25 | 1000 | 25 | 416 | 410 | 2.1
[10 empty] | 1 |  |  | SST했지만 정보 없음 |  |  | 2.8 | 0.3 | [7 empty] | 0.1 | [11 empty] | 1.4 | [20 empty] | 25 | 1000 | N | 25 | 0 | 25 | 1000 | N | 25 | 0 | 25 | 1000 |  |  | WQ | Rolling | 25 | 1.771957 | 25 | 1000 | 160 | 32 | 25 | 1000 | 25 | 1000 | 25 | 1000 | 25 | 462 | 438 | 6.4
Aging_Al_Alloy_2017_079 | 10.1016/j.matchar.2016.11.010 | 2016 | Effect of CeLa addition on the microstructures and mechanical properties of Al-Cu-Mn-Mg-Fe alloy | Materials Characterization |  | 100 | [9 empty] | 1.48 | 1.33 |  | 0.74 |  |  | 0.53 | [35 empty] | 590 | 8 | N | 25 | 0 | 25 | 1000 | Rolling | 500 | 2.590267 | 300 | 2 | 25 | 1000 |  | Rolling | 25 | 1.89712 | 150 | 24 | 25 | 1000 | 25 | 1000 | 25 | 1000 | 25 | 1000 | 25 | 285 | 241 | 3.1
[16 empty] | 1.49 | 1.34 |  | 0.75 |  |  | 0.54 | [10 empty] | 0.14 | [21 empty] | 0.13 |  |  | 590 | 8 | N | 25 | 0 | 25 | 1000 | Rolling | 500 | 2.590267 | 300 | 2 | 25 | 1000 |  | Rolling | 25 | 1.89712 | 150 | 24 | 25 | 1000 | 25 | 1000 | 25 | 1000 | 25 | 1000 | 25 | 312 | 257 | 4.2
[16 empty] | 1.46 | 1.32 |  | 0.72 |  |  | 0.52 | [10 empty] | 0.25 | [21 empty] | 0.24 |  |  | 590 | 8 | N | 25 | 0 | 25 | 1000 | Rolling | 500 | 2.590267 | 300 | 2 | 25 | 1000 |  | Rolling | 25 | 1.89712 | 150 | 24 | 25 | 1000 | 25 | 1000 | 25 | 1000 | 25 | 1000 | 25 | 297 | 247 | 3.1
Aging_Al_Alloy_2017_082 | 10.1016/j.jallcom.2017.09.054. | 2017 | Microstructural evolution and mechanical properties of Al-7Si-0.3Mg alloys with erbium additions | Journal of Alloys and Compound |  | 100 | [11 empty] | 7 | 0.3 | [38 empty] | 25 | 1000 | N | 25 | 0 | 25 | 1000 | N | 25 | 0 | 25 | 1000 | 25 | 1000 | WQ | N | 25 | 0 | 25 | 1000 | 25 | 1000 | 25 | 1000 | 25 | 1000 | 25 | 1000 | 25 | 145.2 |  | 2.1
[18 empty] | 7 | 0.3 | [15 empty] | 0.2 | [22 empty] | 25 | 1000 | N | 25 | 0 | 25 | 1000 | N | 25 | 0 | 25 | 1000 | 25 | 1000 | WQ | N | 25 | 0 | 25 | 1000 | 25 | 1000 | 25 | 1000 | 25 | 1000 | 25 | 1000 | 25 | 159.2 |  | 3.2
[18 empty] | 7 | 0.3 | [15 empty] | 0.4 | [22 empty] | 25 | 1000 | N | 25 | 0 | 25 | 1000 | N | 25 | 0 | 25 | 1000 | 25 | 1000 | WQ | N | 25 | 0 | 25 | 1000 | 25 | 1000 | 25 | 1000 | 25 | 1000 | 25 | 1000 | 25 | 147 |  | 1.7
[18 empty] | 7 | 0.3 | [15 empty] | 0.6 | [22 empty] | 25 | 1000 | N | 25 | 0 | 25 | 1000 | N | 25 | 0 | 25 | 1000 | 25 | 1000 | WQ | N | 25 | 0 | 25 | 1000 | 25 | 1000 | 25 | 1000 | 25 | 1000 | 25 | 1000 | 25 | 148 |  | 1.1
[18 empty] | 7 | 0.3 | [38 empty] | 25 | 1000 | N | 25 | 0 | 25 | 1000 | N | 25 | 0 | 25 | 1000 | 25 | 540 | 8 | N | 25 | 0 | 25 | 1000 | 25 | 155 | 8 | 1000 | 25 | 1000 | 25 | 1000 | 25 | 242.6 |  | 2.7
[18 empty] | 7 | 0.3 | [15 empty] | 0.2 | [22 empty] | 25 | 1000 | N | 25 | 0 | 25 | 1000 | N | 25 | 0 | 25 | 1000 | 25 | 540 | 8 | N | 25 | 0 | 25 | 1000 | 25 | 155 | 8 | 1000 | 25 | 1000 | 25 | 1000 | 25 | 280.3 |  | 3.3
[18 empty] | 7 | 0.3 | [15 empty] | 0.4 | [22 empty] | 25 | 1000 | N | 25 | 0 | 25 | 1000 | N | 25 | 0 | 25 | 1000 | 25 | 540 | 8 | N | 25 | 0 | 25 | 1000 | 25 | 155 | 8 | 1000 | 25 | 1000 | 25 | 1000 | 25 | 252.7 |  | 1.3
[18 empty] | 7 | 0.3 | [15 empty] | 0.6 | [22 empty] | 25 | 1000 | N | 25 | 0 | 25 | 1000 | N | 25 | 0 | 25 | 1000 | 25 | 540 | 8 | N | 25 | 0 | 25 | 1000 | 25 | 155 | 8 | 1000 | 25 | 1000 | 25 | 1000 | 25 | 251.1 |  | 1.2
Aging_Al_Alloy_2017_087 | 10.1016/j.prostr.2017.07.052 | 2017 | Anisotrpy and size effect in tensile mechanical properties of Al-Cu-Li 2198 alloy |  | Procedia Structural Integrity 5 (2017) 13-18 | 90 | [9 empty] | 3.5 | 0.5 | 0.08 | 0.8 | 0.35 |  | 0.01 |  |  | 0.18 | [11 empty] | 1.1 | [20 empty] | 25 | 1000 | N | 25 | 0 | 25 | 1000 | N | 25 | 0 | 25 | 1000 | 25 | 1000 | WQ | N | 25 | 0 | 25 | 1000 | 170 | 48 | 25 | 1000 | 25 | 1000 | 25 | 1000 | 25 | 418 | 315 | 10.66
Aging_Al_Alloy_2017_088 | 10.1016/S1003-6326(17)60192-4 | 2017 | Optimization of heat treatment of gravity cast Sr-modified B356 aluminum alloy | Trans. Nonferrous Met. Soc. China 27(2017) 1698−1706 | [11 empty] | 0.008 | 0.01 | 7.43 | 0.331 |  |  | 0.078 | 0.106 |  |  |  |  | 0.0001 |  |  | 0.002 | [6 empty] | 0.0008 | [6 empty] | 0.001 |  |  | 0.016 | [9 empty] | 25 | 1000 | N | 25 | 0 | 25 | 1000 | N | 25 | 0 | 25 | 1000 | 530 | 4 | WQ | N | 25 | 0 | 25 | 1000 | 6 | 1000 | 25 | 1000 | 25 | 1000 | 25 | 1000 | 25 | 248.27596 | 189.42635
[16 empty] | 0.008 | 0.01 | 7.43 | 0.331 |  |  | 0.078 | 0.106 |  |  |  |  | 0.0001 |  |  | 0.002 | [6 empty] | 0.0008 | [6 empty] | 0.001 |  |  | 0.016 | [9 empty] | 25 | 1000 | N | 25 | 0 | 25 | 1000 | N | 25 | 0 | 25 | 1000 | 530 | 4 | WQ | N | 25 | 0 | 25 | 1000 | 8 | 1000 | 25 | 1000 | 25 | 1000 | 25 | 1000 | 25 | 260.81494 | 209.6559
[16 empty] | 0.008 | 0.01 | 7.43 | 0.331 |  |  | 0.078 | 0.106 |  |  |  |  | 0.0001 |  |  | 0.002 | [6 empty] | 0.0008 | [6 empty] | 0.001 |  |  | 0.016 | [9 empty] | 25 | 1000 | N | 25 | 0 | 25 | 1000 | N | 25 | 0 | 25 | 1000 | 530 | 4 | WQ | N | 25 | 0 | 25 | 1000 | 16 | 1000 | 25 | 1000 | 25 | 1000 | 25 | 1000 | 25 | 271.1805 | 220.02146
[16 empty] | 0.008 | 0.01 | 7.43 | 0.331 |  |  | 0.078 | 0.106 |  |  |  |  | 0.0001 |  |  | 0.002 | [6 empty] | 0.0008 | [6 empty] | 0.001 |  |  | 0.016 | [9 empty] | 25 | 1000 | N | 25 | 0 | 25 | 1000 | N | 25 | 0 | 25 | 1000 | 530 | 4 | WQ | N | 25 | 0 | 25 | 1000 | 32 | 1000 | 25 | 1000 | 25 | 1000 | 25 | 1000 | 25 | 260.81494 | 220.02146
[16 empty] | 0.008 | 0.01 | 7.43 | 0.331 |  |  | 0.078 | 0.106 |  |  |  |  | 0.0001 |  |  | 0.002 | [6 empty] | 0.0008 | [6 empty] | 0.001 |  |  | 0.016 | [9 empty] | 25 | 1000 | N | 25 | 0 | 25 | 1000 | N | 25 | 0 | 25 | 1000 | 530 | 6 | WQ | N | 25 | 0 | 25 | 1000 | 6 | 1000 | 25 | 1000 | 25 | 1000 | 25 | 1000 | 25 | 251.45251 | 175.04832
[16 empty] | 0.008 | 0.01 | 7.43 | 0.331 |  |  | 0.078 | 0.106 |  |  |  |  | 0.0001 |  |  | 0.002 | [6 empty] | 0.0008 | [6 empty] | 0.001 |  |  | 0.016 | [9 empty] | 25 | 1000 | N | 25 | 0 | 25 | 1000 | N | 25 | 0 | 25 | 1000 | 530 | 6 | WQ | N | 25 | 0 | 25 | 1000 | 8 | 1000 | 25 | 1000 | 25 | 1000 | 25 | 1000 | 25 | 267.5024 | 213.66838
[16 empty] | 0.008 | 0.01 | 7.43 | 0.331 |  |  | 0.078 | 0.106 |  |  |  |  | 0.0001 |  |  | 0.002 | [6 empty] | 0.0008 | [6 empty] | 0.001 |  |  | 0.016 | [9 empty] | 25 | 1000 | N | 25 | 0 | 25 | 1000 | N | 25 | 0 | 25 | 1000 | 530 | 6 | WQ | N | 25 | 0 | 25 | 1000 | 16 | 1000 | 25 | 1000 | 25 | 1000 | 25 | 1000 | 25 | 282.38199 | 229.3839
[16 empty] | 0.008 | 0.01 | 7.43 | 0.331 |  |  | 0.078 | 0.106 |  |  |  |  | 0.0001 |  |  | 0.002 | [6 empty] | 0.0008 | [6 empty] | 0.001 |  |  | 0.016 | [9 empty] | 25 | 1000 | N | 25 | 0 | 25 | 1000 | N | 25 | 0 | 25 | 1000 | 530 | 6 | WQ | N | 25 | 0 | 25 | 1000 | 32 | 1000 | 25 | 1000 | 25 | 1000 | 25 | 1000 | 25 | 268.83989 | 229.3839
[16 empty] | 0.008 | 0.01 | 7.43 | 0.331 |  |  | 0.078 | 0.106 |  |  |  |  | 0.0001 |  |  | 0.002 | [6 empty] | 0.0008 | [6 empty] | 0.001 |  |  | 0.016 | [9 empty] | 25 | 1000 | N | 25 | 0 | 25 | 1000 | N | 25 | 0 | 25 | 1000 | 530 | 8 | WQ | N | 25 | 0 | 25 | 1000 | 6 | 1000 | 25 | 1000 | 25 | 1000 | 25 | 1000 | 25 | 258.97589 | 195.27787
[16 empty] | 0.008 | 0.01 | 7.43 | 0.331 |  |  | 0.078 | 0.106 |  |  |  |  | 0.0001 |  |  | 0.002 | [6 empty] | 0.0008 | [6 empty] | 0.001 |  |  | 0.016 | [9 empty] | 25 | 1000 | N | 25 | 0 | 25 | 1000 | N | 25 | 0 | 25 | 1000 | 530 | 8 | WQ | N | 25 | 0 | 25 | 1000 | 8 | 1000 | 25 | 1000 | 25 | 1000 | 25 | 1000 | 25 | 273.35393 | 222.69644
[16 empty] | 0.008 | 0.01 | 7.43 | 0.331 |  |  | 0.078 | 0.106 |  |  |  |  | 0.0001 |  |  | 0.002 | [6 empty] | 0.0008 | [6 empty] | 0.001 |  |  | 0.016 | [9 empty] | 25 | 1000 | N | 25 | 0 | 25 | 1000 | N | 25 | 0 | 25 | 1000 | 530 | 8 | WQ | N | 25 | 0 | 25 | 1000 | 16 | 1000 | 25 | 1000 | 25 | 1000 | 25 | 1000 | 25 | 282.38199 | 238.91353
[16 empty] | 0.008 | 0.01 | 7.43 | 0.331 |  |  | 0.078 | 0.106 |  |  |  |  | 0.0001 |  |  | 0.002 | [6 empty] | 0.0008 | [6 empty] | 0.001 |  |  | 0.016 | [9 empty] | 25 | 1000 | N | 25 | 0 | 25 | 1000 | N | 25 | 0 | 25 | 1000 | 530 | 8 | WQ | N | 25 | 0 | 25 | 1000 | 32 | 1000 | 25 | 1000 | 25 | 1000 | 25 | 1000 | 25 | 269.84301 | 230.38702
[16 empty] | 0.008 | 0.01 | 7.43 | 0.331 |  |  | 0.078 | 0.106 |  |  |  |  | 0.0001 |  |  | 0.002 | [6 empty] | 0.0008 | [6 empty] | 0.001 |  |  | 0.016 | [9 empty] | 25 | 1000 | N | 25 | 0 | 25 | 1000 | N | 25 | 0 | 25 | 1000 | 550 | 2 | WQ | N | 25 | 0 | 25 | 1000 | 2 | 1000 | 25 | 1000 | 25 | 1000 | 25 | 1000 | 25 | 244.76668 | 153.4829
[16 empty] | 0.008 | 0.01 | 7.43 | 0.331 |  |  | 0.078 | 0.106 |  |  |  |  | 0.0001 |  |  | 0.002 | [6 empty] | 0.0008 | [6 empty] | 0.001 |  |  | 0.016 | [9 empty] | 25 | 1000 | N | 25 | 0 | 25 | 1000 | N | 25 | 0 | 25 | 1000 | 550 | 2 | WQ | N | 25 | 0 | 25 | 1000 | 4 | 1000 | 25 | 1000 | 25 | 1000 | 25 | 1000 | 25 | 270.01183 | 195.78106
[16 empty] | 0.008 | 0.01 | 7.43 | 0.331 |  |  | 0.078 | 0.106 |  |  |  |  | 0.0001 |  |  | 0.002 | [6 empty] | 0.0008 | [6 empty] | 0.001 |  |  | 0.016 | [9 empty] | 25 | 1000 | N | 25 | 0 | 25 | 1000 | N | 25 | 0 | 25 | 1000 | 550 | 2 | WQ | N | 25 | 0 | 25 | 1000 | 6 | 1000 | 25 | 1000 | 25 | 1000 | 25 | 1000 | 25 | 290.0742 | 216.84655
[16 empty] | 0.008 | 0.01 | 7.43 | 0.331 |  |  | 0.078 | 0.106 |  |  |  |  | 0.0001 |  |  | 0.002 | [6 empty] | 0.0008 | [6 empty] | 0.001 |  |  | 0.016 | [9 empty] | 25 | 1000 | N | 25 | 0 | 25 | 1000 | N | 25 | 0 | 25 | 1000 | 550 | 2 | WQ | N | 25 | 0 | 25 | 1000 | 8 | 1000 | 25 | 1000 | 25 | 1000 | 25 | 1000 | 25 | 287.06484 | 235.57143
[16 empty] | 0.008 | 0.01 | 7.43 | 0.331 |  |  | 0.078 | 0.106 |  |  |  |  | 0.0001 |  |  | 0.002 | [6 empty] | 0.0008 | [6 empty] | 0.001 |  |  | 0.016 | [9 empty] | 25 | 1000 | N | 25 | 0 | 25 | 1000 | N | 25 | 0 | 25 | 1000 | 550 | 2 | WQ | N | 25 | 0 | 25 | 1000 | 16 | 1000 | 25 | 1000 | 25 | 1000 | 25 | 1000 | 25 | 289.73982 | 252.12288
[16 empty] | 0.008 | 0.01 | 7.43 | 0.331 |  |  | 0.078 | 0.106 |  |  |  |  | 0.0001 |  |  | 0.002 | [6 empty] | 0.0008 | [6 empty] | 0.001 |  |  | 0.016 | [9 empty] | 25 | 1000 | N | 25 | 0 | 25 | 1000 | N | 25 | 0 | 25 | 1000 | 550 | 2 | WQ | N | 25 | 0 | 25 | 1000 | 32 | 1000 | 25 | 1000 | 25 | 1000 | 25 | 1000 | 25 | 300.60694 | 254.79786
[16 empty] | 0.008 | 0.01 | 7.43 | 0.331 |  |  | 0.078 | 0.106 |  |  |  |  | 0.0001 |  |  | 0.002 | [6 empty] | 0.0008 | [6 empty] | 0.001 |  |  | 0.016 | [9 empty] | 25 | 1000 | N | 25 | 0 | 25 | 1000 | N | 25 | 0 | 25 | 1000 | 550 | 3 | WQ | N | 25 | 0 | 25 | 1000 | 2 | 1000 | 25 | 1000 | 25 | 1000 | 25 | 1000 | 25 | 242.0917 | 150.47355
[16 empty] | 0.008 | 0.01 | 7.43 | 0.331 |  |  | 0.078 | 0.106 |  |  |  |  | 0.0001 |  |  | 0.002 | [6 empty] | 0.0008 | [6 empty] | 0.001 |  |  | 0.016 | [9 empty] | 25 | 1000 | N | 25 | 0 | 25 | 1000 | N | 25 | 0 | 25 | 1000 | 550 | 3 | WQ | N | 25 | 0 | 25 | 1000 | 4 | 1000 | 25 | 1000 | 25 | 1000 | 25 | 1000 | 25 | 262.65563 | 184.07801
[16 empty] | 0.008 | 0.01 | 7.43 | 0.331 |  |  | 0.078 | 0.106 |  |  |  |  | 0.0001 |  |  | 0.002 | [6 empty] | 0.0008 | [6 empty] | 0.001 |  |  | 0.016 | [9 empty] | 25 | 1000 | N | 25 | 0 | 25 | 1000 | N | 25 | 0 | 25 | 1000 | 550 | 3 | WQ | N | 25 | 0 | 25 | 1000 | 6 | 1000 | 25 | 1000 | 25 | 1000 | 25 | 1000 | 25 | 266.16654 | 202.80289
[16 empty] | 0.008 | 0.01 | 7.43 | 0.331 |  |  | 0.078 | 0.106 |  |  |  |  | 0.0001 |  |  | 0.002 | [6 empty] | 0.0008 | [6 empty] | 0.001 |  |  | 0.016 | [9 empty] | 25 | 1000 | N | 25 | 0 | 25 | 1000 | N | 25 | 0 | 25 | 1000 | 550 | 3 | WQ | N | 25 | 0 | 25 | 1000 | 8 | 1000 | 25 | 1000 | 25 | 1000 | 25 | 1000 | 25 | 278.37115 | 233.398
[16 empty] | 0.008 | 0.01 | 7.43 | 0.331 |  |  | 0.078 | 0.106 |  |  |  |  | 0.0001 |  |  | 0.002 | [6 empty] | 0.0008 | [6 empty] | 0.001 |  |  | 0.016 | [9 empty] | 25 | 1000 | N | 25 | 0 | 25 | 1000 | N | 25 | 0 | 25 | 1000 | 550 | 3 | WQ | N | 25 | 0 | 25 | 1000 | 16 | 1000 | 25 | 1000 | 25 | 1000 | 25 | 1000 | 25 | 285.39298 | 250.45102
[16 empty] | 0.008 | 0.01 | 7.43 | 0.331 |  |  | 0.078 | 0.106 |  |  |  |  | 0.0001 |  |  | 0.002 | [6 empty] | 0.0008 | [6 empty] | 0.001 |  |  | 0.016 | [9 empty] | 25 | 1000 | N | 25 | 0 | 25 | 1000 | N | 25 | 0 | 25 | 1000 | 550 | 3 | WQ | N | 25 | 0 | 25 | 1000 | 32 | 1000 | 25 | 1000 | 25 | 1000 | 25 | 1000 | 25 | 295.75853 | 246.10417
Aging_Al_Alloy_2017_089 | 10.1016/j.jallcom.2017.07.144 | 2017 | Precipitation strengthening in aluminum-zirconium-vanadium alloys Yangyang Fan, Makhlouf M. Makhlouf | Journal of Alloys and Compounds 725 (2017) 171-180 |  | 90 | [18 empty] | 0.8 | [25 empty] | 0.4 | [6 empty] | 1000 | WQ | N | 25 | 0 | 25 | 1000 | N | 25 | 0 | 25 | 1000 | 25 | 1000 | WQ | N | 25 | 0 | 25 | 1000 | 400 | 2 | 25 | 1000 | 25 | 1000 | 25 | 1000 | 25 |  | 39.38136
[25 empty] | 0.8 | [25 empty] | 0.4 | [6 empty] | 1000 | WQ | N | 25 | 0 | 25 | 1000 | N | 25 | 0 | 25 | 1000 | 25 | 1000 | WQ | N | 25 | 0 | 25 | 1000 | 400 | 4 | 25 | 1000 | 25 | 1000 | 25 | 1000 | 25 |  | 41.43934
[25 empty] | 0.8 | [25 empty] | 0.4 | [6 empty] | 1000 | WQ | N | 25 | 0 | 25 | 1000 | N | 25 | 0 | 25 | 1000 | 25 | 1000 | WQ | N | 25 | 0 | 25 | 1000 | 400 | 8 | 25 | 1000 | 25 | 1000 | 25 | 1000 | 25 |  | 67.46282
[25 empty] | 0.8 | [25 empty] | 0.4 | [6 empty] | 1000 | WQ | N | 25 | 0 | 25 | 1000 | N | 25 | 0 | 25 | 1000 | 25 | 1000 | WQ | N | 25 | 0 | 25 | 1000 | 400 | 16 | 25 | 1000 | 25 | 1000 | 25 | 1000 | 25 |  | 87.84346
[25 empty] | 0.8 | [25 empty] | 0.4 | [6 empty] | 1000 | WQ | N | 25 | 0 | 25 | 1000 | N | 25 | 0 | 25 | 1000 | 25 | 1000 | WQ | N | 25 | 0 | 25 | 1000 | 400 | 32 | 25 | 1000 | 25 | 1000 | 25 | 1000 | 25 |  | 117.91651
[25 empty] | 0.8 | [25 empty] | 0.4 | [6 empty] | 1000 | WQ | N | 25 | 0 | 25 | 1000 | N | 25 | 0 | 25 | 1000 | 25 | 1000 | WQ | N | 25 | 0 | 25 | 1000 | 400 | 64 | 25 | 1000 | 25 | 1000 | 25 | 1000 | 25 |  | 118.64676
[25 empty] | 0.8 | [25 empty] | 0.4 | [6 empty] | 1000 | WQ | N | 25 | 0 | 25 | 1000 | N | 25 | 0 | 25 | 1000 | 25 | 1000 | WQ | N | 25 | 0 | 25 | 1000 | 400 | 152 | 25 | 1000 | 25 | 1000 | 25 | 1000 | 25 |  | 115.65937
[25 empty] | 0.4 | [25 empty] | 0.4 | [6 empty] | 1000 | WQ | N | 25 | 0 | 25 | 1000 | N | 25 | 0 | 25 | 1000 | 25 | 1000 | WQ | N | 25 | 0 | 25 | 1000 | 400 | 2 | 25 | 1000 | 25 | 1000 | 25 | 1000 | 25 |  | 40.04523
[25 empty] | 0.4 | [25 empty] | 0.4 | [6 empty] | 1000 | WQ | N | 25 | 0 | 25 | 1000 | N | 25 | 0 | 25 | 1000 | 25 | 1000 | WQ | N | 25 | 0 | 25 | 1000 | 400 | 4 | 25 | 1000 | 25 | 1000 | 25 | 1000 | 25 |  | 42.10321
[25 empty] | 0.4 | [25 empty] | 0.4 | [6 empty] | 1000 | WQ | N | 25 | 0 | 25 | 1000 | N | 25 | 0 | 25 | 1000 | 25 | 1000 | WQ | N | 25 | 0 | 25 | 1000 | 400 | 8 | 25 | 1000 | 25 | 1000 | 25 | 1000 | 25 |  | 43.23178
[25 empty] | 0.4 | [25 empty] | 0.4 | [6 empty] | 1000 | WQ | N | 25 | 0 | 25 | 1000 | N | 25 | 0 | 25 | 1000 | 25 | 1000 | WQ | N | 25 | 0 | 25 | 1000 | 400 | 16 | 25 | 1000 | 25 | 1000 | 25 | 1000 | 25 |  | 53.65445
[25 empty] | 0.4 | [25 empty] | 0.4 | [6 empty] | 1000 | WQ | N | 25 | 0 | 25 | 1000 | N | 25 | 0 | 25 | 1000 | 25 | 1000 | WQ | N | 25 | 0 | 25 | 1000 | 400 | 32 | 25 | 1000 | 25 | 1000 | 25 | 1000 | 25 |  | 63.81157
[25 empty] | 0.4 | [25 empty] | 0.4 | [6 empty] | 1000 | WQ | N | 25 | 0 | 25 | 1000 | N | 25 | 0 | 25 | 1000 | 25 | 1000 | WQ | N | 25 | 0 | 25 | 1000 | 400 | 64 | 25 | 1000 | 25 | 1000 | 25 | 1000 | 25 |  | 67.46282
[25 empty] | 0.4 | [25 empty] | 0.4 | [6 empty] | 1000 | WQ | N | 25 | 0 | 25 | 1000 | N | 25 | 0 | 25 | 1000 | 25 | 1000 | WQ | N | 25 | 0 | 25 | 1000 | 400 | 152 | 25 | 1000 | 25 | 1000 | 25 | 1000 | 25 |  | 65.67039
[25 empty] | 0.1 | [25 empty] | 0.4 | [6 empty] | 1000 | WQ | N | 25 | 0 | 25 | 1000 | N | 25 | 0 | 25 | 1000 | 25 | 1000 | WQ | N | 25 | 0 | 25 | 1000 | 400 | 2 | 25 | 1000 | 25 | 1000 | 25 | 1000 | 25 |  | 28.29483
[25 empty] | 0.1 | [25 empty] | 0.4 | [6 empty] | 1000 | WQ | N | 25 | 0 | 25 | 1000 | N | 25 | 0 | 25 | 1000 | 25 | 1000 | WQ | N | 25 | 0 | 25 | 1000 | 400 | 4 | 25 | 1000 | 25 | 1000 | 25 | 1000 | 25 |  | 30.08726
[25 empty] | 0.1 | [25 empty] | 0.4 | [6 empty] | 1000 | WQ | N | 25 | 0 | 25 | 1000 | N | 25 | 0 | 25 | 1000 | 25 | 1000 | WQ | N | 25 | 0 | 25 | 1000 | 400 | 8 | 25 | 1000 | 25 | 1000 | 25 | 1000 | 25 |  | 37.38977
[25 empty] | 0.1 | [25 empty] | 0.4 | [6 empty] | 1000 | WQ | N | 25 | 0 | 25 | 1000 | N | 25 | 0 | 25 | 1000 | 25 | 1000 | WQ | N | 25 | 0 | 25 | 1000 | 400 | 16 | 25 | 1000 | 25 | 1000 | 25 | 1000 | 25 |  | 36.65952
[25 empty] | 0.1 | [25 empty] | 0.4 | [6 empty] | 1000 | WQ | N | 25 | 0 | 25 | 1000 | N | 25 | 0 | 25 | 1000 | 25 | 1000 | WQ | N | 25 | 0 | 25 | 1000 | 400 | 32 | 25 | 1000 | 25 | 1000 | 25 | 1000 | 25 |  | 41.90405
[25 empty] | 0.1 | [25 empty] | 0.4 | [6 empty] | 1000 | WQ | N | 25 | 0 | 25 | 1000 | N | 25 | 0 | 25 | 1000 | 25 | 1000 | WQ | N | 25 | 0 | 25 | 1000 | 400 | 64 | 25 | 1000 | 25 | 1000 | 25 | 1000 | 25 |  | 37.78809
[25 empty] | 0.1 | [25 empty] | 0.4 | [6 empty] | 1000 | WQ | N | 25 | 0 | 25 | 1000 | N | 25 | 0 | 25 | 1000 | 25 | 1000 | WQ | N | 25 | 0 | 25 | 1000 | 400 | 152 | 25 | 1000 | 25 | 1000 | 25 | 1000 | 25 |  | 40.04523
[25 empty] | 0.8 | [25 empty] | 0.4 | [6 empty] | 1000 | WQ | N | 25 | 0 | 25 | 1000 | N | 25 | 0 | 25 | 1000 | 25 | 1000 | WQ | N | 25 | 0 | 25 | 1000 | 450 | 2 | 25 | 1000 | 25 | 1000 | 25 | 1000 | 25 |  | 65.65876
[25 empty] | 0.8 | [25 empty] | 0.4 | [6 empty] | 1000 | WQ | N | 25 | 0 | 25 | 1000 | N | 25 | 0 | 25 | 1000 | 25 | 1000 | WQ | N | 25 | 0 | 25 | 1000 | 450 | 4 | 25 | 1000 | 25 | 1000 | 25 | 1000 | 25 |  | 92.36275
[25 empty] | 0.8 | [25 empty] | 0.4 | [6 empty] | 1000 | WQ | N | 25 | 0 | 25 | 1000 | N | 25 | 0 | 25 | 1000 | 25 | 1000 | WQ | N | 25 | 0 | 25 | 1000 | 450 | 8 | 25 | 1000 | 25 | 1000 | 25 | 1000 | 25 |  | 103.55434
[25 empty] | 0.8 | [25 empty] | 0.4 | [6 empty] | 1000 | WQ | N | 25 | 0 | 25 | 1000 | N | 25 | 0 | 25 | 1000 | 25 | 1000 | WQ | N | 25 | 0 | 25 | 1000 | 450 | 16 | 25 | 1000 | 25 | 1000 | 25 | 1000 | 25 |  | 98.66687
[25 empty] | 0.8 | [25 empty] | 0.4 | [6 empty] | 1000 | WQ | N | 25 | 0 | 25 | 1000 | N | 25 | 0 | 25 | 1000 | 25 | 1000 | WQ | N | 25 | 0 | 25 | 1000 | 450 | 32 | 25 | 1000 | 25 | 1000 | 25 | 1000 | 25 |  | 99.87103
[25 empty] | 0.8 | [25 empty] | 0.4 | [6 empty] | 1000 | WQ | N | 25 | 0 | 25 | 1000 | N | 25 | 0 | 25 | 1000 | 25 | 1000 | WQ | N | 25 | 0 | 25 | 1000 | 450 | 64 | 25 | 1000 | 25 | 1000 | 25 | 1000 | 25 |  | 93.07108
[25 empty] | 0.8 | [25 empty] | 0.4 | [6 empty] | 1000 | WQ | N | 25 | 0 | 25 | 1000 | N | 25 | 0 | 25 | 1000 | 25 | 1000 | WQ | N | 25 | 0 | 25 | 1000 | 450 | 152 | 25 | 1000 | 25 | 1000 | 25 | 1000 | 25 |  | 98.87937
[25 empty] | 0.4 | [25 empty] | 0.4 | [6 empty] | 1000 | WQ | N | 25 | 0 | 25 | 1000 | N | 25 | 0 | 25 | 1000 | 25 | 1000 | WQ | N | 25 | 0 | 25 | 1000 | 450 | 2 | 25 | 1000 | 25 | 1000 | 25 | 1000 | 25 |  | 39.73392
[25 empty] | 0.4 | [25 empty] | 0.4 | [6 empty] | 1000 | WQ | N | 25 | 0 | 25 | 1000 | N | 25 | 0 | 25 | 1000 | 25 | 1000 | WQ | N | 25 | 0 | 25 | 1000 | 450 | 4 | 25 | 1000 | 25 | 1000 | 25 | 1000 | 25 |  | 43.48807
[25 empty] | 0.4 | [25 empty] | 0.4 | [6 empty] | 1000 | WQ | N | 25 | 0 | 25 | 1000 | N | 25 | 0 | 25 | 1000 | 25 | 1000 | WQ | N | 25 | 0 | 25 | 1000 | 450 | 8 | 25 | 1000 | 25 | 1000 | 25 | 1000 | 25 |  | 42.99224
[25 empty] | 0.4 | [25 empty] | 0.4 | [6 empty] | 1000 | WQ | N | 25 | 0 | 25 | 1000 | N | 25 | 0 | 25 | 1000 | 25 | 1000 | WQ | N | 25 | 0 | 25 | 1000 | 450 | 16 | 25 | 1000 | 25 | 1000 | 25 | 1000 | 25 |  | 58.4338
[25 empty] | 0.4 | [25 empty] | 0.4 | [6 empty] | 1000 | WQ | N | 25 | 0 | 25 | 1000 | N | 25 | 0 | 25 | 1000 | 25 | 1000 | WQ | N | 25 | 0 | 25 | 1000 | 450 | 32 | 25 | 1000 | 25 | 1000 | 25 | 1000 | 25 |  | 78.33784
[25 empty] | 0.4 | [25 empty] | 0.4 | [6 empty] | 1000 | WQ | N | 25 | 0 | 25 | 1000 | N | 25 | 0 | 25 | 1000 | 25 | 1000 | WQ | N | 25 | 0 | 25 | 1000 | 450 | 64 | 25 | 1000 | 25 | 1000 | 25 | 1000 | 25 |  | 81.10032
[25 empty] | 0.4 | [25 empty] | 0.4 | [6 empty] | 1000 | WQ | N | 25 | 0 | 25 | 1000 | N | 25 | 0 | 25 | 1000 | 25 | 1000 | WQ | N | 25 | 0 | 25 | 1000 | 450 | 152 | 25 | 1000 | 25 | 1000 | 25 | 1000 | 25 |  | 72.95454
[25 empty] | 0.1 | [25 empty] | 0.4 | [6 empty] | 1000 | WQ | N | 25 | 0 | 25 | 1000 | N | 25 | 0 | 25 | 1000 | 25 | 1000 | WQ | N | 25 | 0 | 25 | 1000 | 450 | 2 | 25 | 1000 | 25 | 1000 | 25 | 1000 | 25 |  | 29.39233
[25 empty] | 0.1 | [25 empty] | 0.4 | [6 empty] | 1000 | WQ | N | 25 | 0 | 25 | 1000 | N | 25 | 0 | 25 | 1000 | 25 | 1000 | WQ | N | 25 | 0 | 25 | 1000 | 450 | 4 | 25 | 1000 | 25 | 1000 | 25 | 1000 | 25 |  | 33.6423
[25 empty] | 0.1 | [25 empty] | 0.4 | [6 empty] | 1000 | WQ | N | 25 | 0 | 25 | 1000 | N | 25 | 0 | 25 | 1000 | 25 | 1000 | WQ | N | 25 | 0 | 25 | 1000 | 450 | 8 | 25 | 1000 | 25 | 1000 | 25 | 1000 | 25 |  | 29.67566
[25 empty] | 0.1 | [25 empty] | 0.4 | [6 empty] | 1000 | WQ | N | 25 | 0 | 25 | 1000 | N | 25 | 0 | 25 | 1000 | 25 | 1000 | WQ | N | 25 | 0 | 25 | 1000 | 450 | 16 | 25 | 1000 | 25 | 1000 | 25 | 1000 | 25 |  | 30.38399
[25 empty] | 0.1 | [25 empty] | 0.4 | [6 empty] | 1000 | WQ | N | 25 | 0 | 25 | 1000 | N | 25 | 0 | 25 | 1000 | 25 | 1000 | WQ | N | 25 | 0 | 25 | 1000 | 450 | 32 | 25 | 1000 | 25 | 1000 | 25 | 1000 | 25 |  | 37.82144
[25 empty] | 0.1 | [25 empty] | 0.4 | [6 empty] | 1000 | WQ | N | 25 | 0 | 25 | 1000 | N | 25 | 0 | 25 | 1000 | 25 | 1000 | WQ | N | 25 | 0 | 25 | 1000 | 450 | 64 | 25 | 1000 | 25 | 1000 | 25 | 1000 | 25 |  | 37.60894
[25 empty] | 0.1 | [25 empty] | 0.4 | [6 empty] | 1000 | WQ | N | 25 | 0 | 25 | 1000 | N | 25 | 0 | 25 | 1000 | 25 | 1000 | WQ | N | 25 | 0 | 25 | 1000 | 450 | 152 | 25 | 1000 | 25 | 1000 | 25 | 1000 | 25 |  | 35.97978
Aging_Al_Alloy_2017_091 | 10.1016/j.msea.2017.03.025 | 2017 | Stabilizing the strengthening precipitates in aluminum-manganese alloys by the addition of tungsten | Materials Science & Engineering A 691 (2017) 1–7 |  | 100 | [10 empty] | 2 | [40 empty] | 1000 | WQ | N | 25 | 0 | 25 | 1000 | N | 25 | 0 | 25 | 1000 | 25 | 1000 | WQ | N | 25 | 0 | 25 | 1000 | 450 | 2 | 25 | 1000 | 25 | 1000 | 25 | 1000 | 25 |  | 69.84071
[17 empty] | 2 | [40 empty] | 1000 | WQ | N | 25 | 0 | 25 | 1000 | N | 25 | 0 | 25 | 1000 | 25 | 1000 | WQ | N | 25 | 0 | 25 | 1000 | 450 | 4 | 25 | 1000 | 25 | 1000 | 25 | 1000 | 25 |  | 78.32538
[17 empty] | 2 | [40 empty] | 1000 | WQ | N | 25 | 0 | 25 | 1000 | N | 25 | 0 | 25 | 1000 | 25 | 1000 | WQ | N | 25 | 0 | 25 | 1000 | 450 | 8 | 25 | 1000 | 25 | 1000 | 25 | 1000 | 25 |  | 68.48237
[17 empty] | 2 | [40 empty] | 1000 | WQ | N | 25 | 0 | 25 | 1000 | N | 25 | 0 | 25 | 1000 | 25 | 1000 | WQ | N | 25 | 0 | 25 | 1000 | 450 | 16 | 25 | 1000 | 25 | 1000 | 25 | 1000 | 25 |  | 62.91123
[17 empty] | 2 | [40 empty] | 1000 | WQ | N | 25 | 0 | 25 | 1000 | N | 25 | 0 | 25 | 1000 | 25 | 1000 | WQ | N | 25 | 0 | 25 | 1000 | 450 | 32 | 25 | 1000 | 25 | 1000 | 25 | 1000 | 25 |  | 57.26134
[17 empty] | 2 | [40 empty] | 1000 | WQ | N | 25 | 0 | 25 | 1000 | N | 25 | 0 | 25 | 1000 | 25 | 1000 | WQ | N | 25 | 0 | 25 | 1000 | 450 | 128 | 25 | 1000 | 25 | 1000 | 25 | 1000 | 25 |  | 57.26134
[17 empty] | 2 | [40 empty] | 1000 | WQ | N | 25 | 0 | 25 | 1000 | N | 25 | 0 | 25 | 1000 | 25 | 1000 | WQ | N | 25 | 0 | 25 | 1000 | 450 | 256 | 25 | 1000 | 25 | 1000 | 25 | 1000 | 25 |  | 54.46593
[17 empty] | 2 | [34 empty] | 0.8 | [5 empty] | 1000 | WQ | N | 25 | 0 | 25 | 1000 | N | 25 | 0 | 25 | 1000 | 25 | 1000 | WQ | N | 25 | 0 | 25 | 1000 | 450 | 2 | 25 | 1000 | 25 | 1000 | 25 | 1000 | 25 |  | 62.83249
[17 empty] | 2 | [34 empty] | 0.8 | [5 empty] | 1000 | WQ | N | 25 | 0 | 25 | 1000 | N | 25 | 0 | 25 | 1000 | 25 | 1000 | WQ | N | 25 | 0 | 25 | 1000 | 450 | 4 | 25 | 1000 | 25 | 1000 | 25 | 1000 | 25 |  | 73.30545
[17 empty] | 2 | [34 empty] | 0.8 | [5 empty] | 1000 | WQ | N | 25 | 0 | 25 | 1000 | N | 25 | 0 | 25 | 1000 | 25 | 1000 | WQ | N | 25 | 0 | 25 | 1000 | 450 | 8 | 25 | 1000 | 25 | 1000 | 25 | 1000 | 25 |  | 75.4906
[17 empty] | 2 | [34 empty] | 0.8 | [5 empty] | 1000 | WQ | N | 25 | 0 | 25 | 1000 | N | 25 | 0 | 25 | 1000 | 25 | 1000 | WQ | N | 25 | 0 | 25 | 1000 | 450 | 16 | 25 | 1000 | 25 | 1000 | 25 | 1000 | 25 |  | 76.84893
[17 empty] | 2 | [34 empty] | 0.8 | [5 empty] | 1000 | WQ | N | 25 | 0 | 25 | 1000 | N | 25 | 0 | 25 | 1000 | 25 | 1000 | WQ | N | 25 | 0 | 25 | 1000 | 450 | 32 | 25 | 1000 | 25 | 1000 | 25 | 1000 | 25 |  | 76.84893
[17 empty] | 2 | [34 empty] | 0.8 | [5 empty] | 1000 | WQ | N | 25 | 0 | 25 | 1000 | N | 25 | 0 | 25 | 1000 | 25 | 1000 | WQ | N | 25 | 0 | 25 | 1000 | 450 | 48 | 25 | 1000 | 25 | 1000 | 25 | 1000 | 25 |  | 76.84893
[17 empty] | 2 | [34 empty] | 0.8 | [5 empty] | 1000 | WQ | N | 25 | 0 | 25 | 1000 | N | 25 | 0 | 25 | 1000 | 25 | 1000 | WQ | N | 25 | 0 | 25 | 1000 | 450 | 128 | 25 | 1000 | 25 | 1000 | 25 | 1000 | 25 |  | 76.73082
[17 empty] | 2 | [34 empty] | 0.8 | [5 empty] | 1000 | WQ | N | 25 | 0 | 25 | 1000 | N | 25 | 0 | 25 | 1000 | 25 | 1000 | WQ | N | 25 | 0 | 25 | 1000 | 450 | 280 | 25 | 1000 | 25 | 1000 | 25 | 1000 | 25 |  | 75.4906
Aging_Al_Alloy_2017_092 | 10.1016/j.msea.2016.12.009 | 2016 | Effect of intermetallic phases and recrystallization on the corrosion and fracture behavior of an Al-Zn- Mg-Cu-Zr-Yb-Cr alloy | Materials Science &Engineering A |  | 100 | [9 empty] | 2.12 |  |  | 2.44 | 8.52 |  |  |  |  | 0.16 | [28 empty] | 0.21 |  |  |  | 465 | 24 | Extrusion | 430 | 4.30201 | 450 | 1 | N | 25 | 0 | 470 | 1 | 480 | 2 | WQ | N | 25 | 0 | 25 | 1000 | 130 | 24 | 25 | 1000 | 25 | 1000 | 25 | 1000 | 25 | 710.64541 | 690.73063 | 7.59089
[16 empty] | 2.2 |  |  | 2.47 | 8.54 | 0.09 |  |  |  | 0.16 | [28 empty] | 0.21 |  |  |  | 465 | 24 | Extrusion | 430 | 4.30201 | 450 | 1 | N | 25 | 0 | 470 | 1 | 480 | 2 | WQ | N | 25 | 0 | 25 | 1000 | 130 | 24 | 25 | 1000 | 25 | 1000 | 25 | 1000 | 25 | 720.01477 | 699.04152 | 8.68621
[16 empty] | 2.15 |  |  | 2.43 | 8.55 | 0.18 |  |  |  | 0.15 | [28 empty] | 0.2 |  |  |  | 465 | 24 | Extrusion | 430 | 4.30201 | 450 | 1 | N | 25 | 0 | 470 | 1 | 480 | 2 | WQ | N | 25 | 0 | 25 | 1000 | 130 | 24 | 25 | 1000 | 25 | 1000 | 25 | 1000 | 25 | 746.67235 | 724.83666 | 9.30275
[16 empty] | 2.12 |  |  | 2.42 | 8.52 | 0.22 |  |  |  | 0.16 | [28 empty] | 0.21 |  |  |  | 465 | 24 | Extrusion | 430 | 4.30201 | 450 | 1 | N | 25 | 0 | 470 | 1 | 480 | 2 | WQ | N | 25 | 0 | 25 | 1000 | 130 | 24 | 25 | 1000 | 25 | 1000 | 25 | 1000 | 25 | 748.24045 | 737.49901 | 8.29706
Aging_Al_Alloy_2017_101 | 10.1016/S1003-6326(17)60142-0 | 2016 | High cyclic fatigue performance of Al−Cu−Mg−Ag alloy under T6 and T840 conditions | Trans. Nonferrous Met. Soc. China 27(2017) 1215−1223 |  | 90 |  |  | 1 |  |  |  | D1 strainX , D2 strain 온도 X | 2000 |  | 4.5 | 0.42 |  | 0.56 |  |  | 0.02 | 0.12 |  |  | 0.77 | [24 empty] | 0.05 | [6 empty] | 540 | 24 | Extrusion | 400 |  | 25 | 1000 | Rolling |  |  | 25 | 1000 | 510 | 1 | WQ | N | 25 | 0 | 25 | 1000 | 190 | 2 | 25 | 1000 | 25 | 1000 | 25 | 1000 | 25 | 525 | 491 | 12.5
[9 empty] | 1 |  |  |  | D1 strainX , D2 strain 온도 X | 2000 |  | 4.5 | 0.42 |  | 0.56 |  |  | 0.02 | 0.12 |  |  | 0.77 | [24 empty] | 0.05 | [6 empty] | 540 | 24 | Extrusion | 400 |  | 25 | 1000 | Rolling |  |  | 25 | 1000 | 510 | 1 | WQ | Rolling | 25 | 0.5108256 | 25 | 1000 | 190 | 2 | 25 | 1000 | 25 | 1000 | 25 | 1000 | 25 | 478 | 437 | 14.7
Aging_Al_Alloy_2017_102 | 10.1016/j.msea.2017.06.110 | 2017 | Precipitation structure and strengthening mechanisms in an Al-Cu-Mg-Ag alloy | Materials Science &Engineering A |  | 100 | [9 empty] | 5.6 | 0.32 | .0.1 | 0.72 | 0.12 |  | 0.02 | 0.08 |  |  | 0.5 | [9 empty] | 0.1 | [9 empty] | 0.17 | [11 empty] | 540 | 4 | Extrusion | 400 | 2.137716 | 25 | 1000 | N | 25 | 0 | 25 | 1000 | 520 | 1 | WQ | N | 25 | 0 | 25 | 1000 | 25 | 1000 | 25 | 1000 | 25 | 1000 | 25 | 1000 | 25 | 370 | 145 | 22
[16 empty] | 5.6 | 0.32 | .0.1 | 0.72 | 0.12 |  | 0.02 | 0.08 |  |  | 0.5 | [9 empty] | 0.1 | [9 empty] | 0.17 | [11 empty] | 540 | 4 | Extrusion | 400 | 2.137716 | 25 | 1000 | N | 25 | 0 | 25 | 1000 | 520 | 1 | WQ | N | 25 | 0 | 25 | 1000 | 200 | 0.5 | 25 | 1000 | 25 | 1000 | 25 | 1000 | 25 | 525 | 480 | 7
[16 empty] | 5.6 | 0.32 | .0.1 | 0.72 | 0.12 |  | 0.02 | 0.08 |  |  | 0.5 | [9 empty] | 0.1 | [9 empty] | 0.17 | [11 empty] | 540 | 4 | Extrusion | 400 | 2.137716 | 25 | 1000 | N | 25 | 0 | 25 | 1000 | 520 | 1 | WQ | N | 25 | 0 | 25 | 1000 | 200 | 1 | 25 | 1000 | 25 | 1000 | 25 | 1000 | 25 | 500 | 485 | 6
[16 empty] | 5.6 | 0.32 | .0.1 | 0.72 | 0.12 |  | 0.02 | 0.08 |  |  | 0.5 | [9 empty] | 0.1 | [9 empty] | 0.17 | [11 empty] | 540 | 4 | Extrusion | 400 | 2.137716 | 25 | 1000 | N | 25 | 0 | 25 | 1000 | 520 | 1 | WQ | N | 25 | 0 | 25 | 1000 | 200 | 2 | 25 | 1000 | 25 | 1000 | 25 | 1000 | 25 | 500 | 490 | 5
[16 empty] | 5.6 | 0.32 | .0.1 | 0.72 | 0.12 |  | 0.02 | 0.08 |  |  | 0.5 | [9 empty] | 0.1 | [9 empty] | 0.17 | [11 empty] | 540 | 4 | Extrusion | 400 | 2.137716 | 25 | 1000 | N | 25 | 0 | 25 | 1000 | 520 | 1 | WQ | N | 25 | 0 | 25 | 1000 | 200 | 5 | 25 | 1000 | 25 | 1000 | 25 | 1000 | 25 | 495 | 465 | 5
[16 empty] | 5.6 | 0.32 | .0.1 | 0.72 | 0.12 |  | 0.02 | 0.08 |  |  | 0.5 | [9 empty] | 0.1 | [9 empty] | 0.17 | [11 empty] | 540 | 4 | Extrusion | 400 | 2.137716 | 25 | 1000 | N | 25 | 0 | 25 | 1000 | 520 | 1 | WQ | N | 25 | 0 | 25 | 1000 | 200 | 10 | 25 | 1000 | 25 | 1000 | 25 | 1000 | 25 | 490 | 455 | 4
[16 empty] | 5.6 | 0.32 | .0.1 | 0.72 | 0.12 |  | 0.02 | 0.08 |  |  | 0.5 | [9 empty] | 0.1 | [9 empty] | 0.17 | [11 empty] | 540 | 4 | Extrusion | 400 | 2.137716 | 25 | 1000 | N | 25 | 0 | 25 | 1000 | 520 | 1 | WQ | N | 25 | 0 | 25 | 1000 | 200 | 24 | 25 | 1000 | 25 | 1000 | 25 | 1000 | 25 | 465 | 425 | 5.5
[16 empty] | 5.6 | 0.32 | .0.1 | 0.72 | 0.12 |  | 0.02 | 0.08 |  |  | 0.5 | [9 empty] | 0.1 | [9 empty] | 0.17 | [11 empty] | 540 | 4 | Extrusion | 400 | 2.137716 | 25 | 1000 | N | 25 | 0 | 25 | 1000 | 520 | 1 | WQ | N | 25 | 0 | 25 | 1000 | 520 | 0.167 | 25 | 1000 | 25 | 1000 | 25 | 1000 | 25 | 450 | 400 | 10.5
[16 empty] | 5.6 | 0.32 | .0.1 | 0.72 | 0.12 |  | 0.02 | 0.08 |  |  | 0.5 | [9 empty] | 0.1 | [9 empty] | 0.17 | [11 empty] | 540 | 4 | Extrusion | 400 | 2.137716 | 25 | 1000 | N | 25 | 0 | 25 | 1000 | 520 | 1 | WQ | N | 25 | 0 | 25 | 1000 | 520 | 0.5 | 25 | 1000 | 25 | 1000 | 25 | 1000 | 25 | 440 | 380 | 8
[16 empty] | 5.6 | 0.32 | .0.1 | 0.72 | 0.12 |  | 0.02 | 0.08 |  |  | 0.5 | [9 empty] | 0.1 | [9 empty] | 0.17 | [11 empty] | 540 | 4 | Extrusion | 400 | 2.137716 | 25 | 1000 | N | 25 | 0 | 25 | 1000 | 520 | 1 | WQ | N | 25 | 0 | 25 | 1000 | 520 | 2 | 25 | 1000 | 25 | 1000 | 25 | 1000 | 25 | 420 | 365 | 7
[16 empty] | 5.6 | 0.32 | .0.1 | 0.72 | 0.12 |  | 0.02 | 0.08 |  |  | 0.5 | [9 empty] | 0.1 | [9 empty] | 0.17 | [11 empty] | 540 | 4 | Extrusion | 400 | 2.137716 | 25 | 1000 | N | 25 | 0 | 25 | 1000 | 520 | 1 | WQ | N | 25 | 0 | 25 | 1000 | 520 | 10 | 25 | 1000 | 25 | 1000 | 25 | 1000 | 25 | 390 | 295 | 9
[16 empty] | 5.6 | 0.32 | .0.1 | 0.72 | 0.12 |  | 0.02 | 0.08 |  |  | 0.5 | [9 empty] | 0.1 | [9 empty] | 0.17 | [11 empty] | 540 | 4 | Extrusion | 400 | 2.137716 | 25 | 1000 | N | 25 | 0 | 25 | 1000 | 520 | 1 | WQ | N | 25 | 0 | 25 | 1000 | 520 | 24 | 25 | 1000 | 25 | 1000 | 25 | 1000 | 25 | 375 | 275 | 9
Aging_Al_Alloy_2017_112 | 10.1016/S1003-6326(17)60193-6 | 2017 | Effect of welding heat input and post-weld aging time on microstructure and mechanical properties in dissimilar friction stir welded AA7075−AA5086 | Trans. Nonferrous Met. Soc. China 27(2017) 1707−1715 | [6 empty] | 1 |  | T6처리된 AA7075시편 | 7000 |  | 1.32 | 0.1 | 0.21 | 2.3 | 5.21 | 0.18 | 0.37 | 0.12 | [34 empty] | 1000 | WQ | N | 25 | 0 | 25 | 1000 | N | 25 | 0 | 25 | 1000 | 25 | 1000 | WQ | N | 25 | 0 | 25 | 1000 | 25 | 1000 | 25 | 1000 | 25 | 1000 | 25 | 1000 | 25 | 560 | 498
[12 empty] | 1 | H32저리된 AA5086시편 | 5000 |  | 0.03 | 0.44 | 0.24 | 4.12 | 0.12 | 0.1 | 0.34 | 0.11 | [34 empty] | 1000 | WQ | N | 25 | 0 | 25 | 1000 | N | 25 | 0 | 25 | 1000 | 25 | 1000 | WQ | N | 25 | 0 | 25 | 1000 | 25 | 1000 | 25 | 1000 | 25 | 1000 | 25 | 1000 | 25 | 288 | 205
Aging_Al_Alloy_2017_148 | 10.1016/S1003-6326(17)60055-4 | 2016 | Effect of deformation temperature on precipitation, microstructural evolution, mechanical and corrosion behavior of 6082 Al alloy | Trans. Nonferrous Met. Soc. China 27(2017) 475−492 |  | 90 |  |  |  | 1 |  |  | annealing 3 시간 X |  |  | 0.062 | 0.72 | 1.35 | 0.37 | 0.12 | 0.0698 | 0.248 | 0.045 | [34 empty] | 1000 | WQ | N | 25 | 0 | 25 | 1000 | N | 25 | 0 | 25 | 1000 | 550 | 24 | WQ | Rolling | -196 | 1.38 | 25 | 1000 | 25 | 1000 | 25 | 1000 | 25 | 1000 | 25 | 1000 | 25 | 307 |  | 9
[10 empty] | 1 |  |  | annealing 3 시간 X |  |  | 0.062 | 0.72 | 1.35 | 0.37 | 0.12 | 0.0698 | 0.248 | 0.045 | [34 empty] | 1000 | WQ | N | 25 | 0 | 25 | 1000 | N | 25 | 0 | 25 | 1000 | 550 | 24 | WQ | Rolling | 25 | 1.38 | 25 | 1000 | 25 | 1000 | 25 | 1000 | 25 | 1000 | 25 | 1000 | 25 | 294 |  | 10
[10 empty] | 1 |  |  | annealing 3 시간 X |  |  | 0.062 | 0.72 | 1.35 | 0.37 | 0.12 | 0.0698 | 0.248 | 0.045 | [34 empty] | 1000 | WQ | N | 25 | 0 | 25 | 1000 | N | 25 | 0 | 25 | 1000 | 550 | 24 | WQ | Rolling | -196 | 1.38 | 100 |  | 25 | 1000 | 25 | 1000 | 25 | 1000 | 25 | 1000 | 25 | 314 |  | 12
[10 empty] | 1 |  |  | annealing 3 시간 X |  |  | 0.062 | 0.72 | 1.35 | 0.37 | 0.12 | 0.0698 | 0.248 | 0.045 | [34 empty] | 1000 | WQ | N | 25 | 0 | 25 | 1000 | N | 25 | 0 | 25 | 1000 | 550 | 24 | WQ | Rolling | 25 | 1.38 | 100 |  | 25 | 1000 | 25 | 1000 | 25 | 1000 | 25 | 1000 | 25 | 312 |  | 11
[10 empty] | 1 |  |  | annealing 3 시간 X |  |  | 0.062 | 0.72 | 1.35 | 0.37 | 0.12 | 0.0698 | 0.248 | 0.045 | [34 empty] | 1000 | WQ | N | 25 | 0 | 25 | 1000 | N | 25 | 0 | 25 | 1000 | 550 | 24 | WQ | Rolling | -196 | 1.38 | 150 |  | 25 | 1000 | 25 | 1000 | 25 | 1000 | 25 | 1000 | 25 | 326 |  | 14
[10 empty] | 1 |  |  | annealing 3 시간 X |  |  | 0.062 | 0.72 | 1.35 | 0.37 | 0.12 | 0.0698 | 0.248 | 0.045 | [34 empty] | 1000 | WQ | N | 25 | 0 | 25 | 1000 | N | 25 | 0 | 25 | 1000 | 550 | 24 | WQ | Rolling | 25 | 1.38 | 150 |  | 25 | 1000 | 25 | 1000 | 25 | 1000 | 25 | 1000 | 25 | 318 |  | 13
[10 empty] | 1 |  |  | annealing 3 시간 X |  |  | 0.062 | 0.72 | 1.35 | 0.37 | 0.12 | 0.0698 | 0.248 | 0.045 | [34 empty] | 1000 | WQ | N | 25 | 0 | 25 | 1000 | N | 25 | 0 | 25 | 1000 | 550 | 24 | WQ | Rolling | -196 | 1.38 | 200 |  | 25 | 1000 | 25 | 1000 | 25 | 1000 | 25 | 1000 | 25 | 345 |  | 14
[10 empty] | 1 |  |  | annealing 3 시간 X |  |  | 0.062 | 0.72 | 1.35 | 0.37 | 0.12 | 0.0698 | 0.248 | 0.045 | [34 empty] | 1000 | WQ | N | 25 | 0 | 25 | 1000 | N | 25 | 0 | 25 | 1000 | 550 | 24 | WQ | Rolling | 25 | 1.38 | 200 |  | 25 | 1000 | 25 | 1000 | 25 | 1000 | 25 | 1000 | 25 | 320 |  | 15
[10 empty] | 1 |  |  | annealing 3 시간 X |  |  | 0.062 | 0.72 | 1.35 | 0.37 | 0.12 | 0.0698 | 0.248 | 0.045 | [34 empty] | 1000 | WQ | N | 25 | 0 | 25 | 1000 | N | 25 | 0 | 25 | 1000 | 550 | 24 | WQ | Rolling | -196 | 1.38 | 250 |  | 25 | 1000 | 25 | 1000 | 25 | 1000 | 25 | 1000 | 25 | 282 |  | 16
[10 empty] | 1 |  |  | annealing 3 시간 X |  |  | 0.062 | 0.72 | 1.35 | 0.37 | 0.12 | 0.0698 | 0.248 | 0.045 | [34 empty] | 1000 | WQ | N | 25 | 0 | 25 | 1000 | N | 25 | 0 | 25 | 1000 | 550 | 24 | WQ | Rolling | 25 | 1.38 | 250 |  | 25 | 1000 | 25 | 1000 | 25 | 1000 | 25 | 1000 | 25 | 267 |  | 17
[10 empty] | 1 |  |  | annealing 3 시간 X |  |  | 0.062 | 0.72 | 1.35 | 0.37 | 0.12 | 0.0698 | 0.248 | 0.045 | [34 empty] | 1000 | WQ | N | 25 | 0 | 25 | 1000 | N | 25 | 0 | 25 | 1000 | 550 | 24 | WQ | Rolling | -196 | 1.38 | 300 |  | 25 | 1000 | 25 | 1000 | 25 | 1000 | 25 | 1000 | 25 | 213 |  | 20
[10 empty] | 1 |  |  | annealing 3 시간 X |  |  | 0.062 | 0.72 | 1.35 | 0.37 | 0.12 | 0.0698 | 0.248 | 0.045 | [34 empty] | 1000 | WQ | N | 25 | 0 | 25 | 1000 | N | 25 | 0 | 25 | 1000 | 550 | 24 | WQ | Rolling | 25 | 1.38 | 300 |  | 25 | 1000 | 25 | 1000 | 25 | 1000 | 25 | 1000 | 25 | 185 |  | 21
[10 empty] | 1 |  |  | annealing 3 시간 X |  |  | 0.062 | 0.72 | 1.35 | 0.37 | 0.12 | 0.0698 | 0.248 | 0.045 | [34 empty] | 1000 | WQ | N | 25 | 0 | 25 | 1000 | N | 25 | 0 | 25 | 1000 | 550 | 24 | WQ | Rolling | -196 | 1.38 | 350 |  | 25 | 1000 | 25 | 1000 | 25 | 1000 | 25 | 1000 | 25 | 192 |  | 23
[10 empty] | 1 |  |  | annealing 3 시간 X |  |  | 0.062 | 0.72 | 1.35 | 0.37 | 0.12 | 0.0698 | 0.248 | 0.045 | [34 empty] | 1000 | WQ | N | 25 | 0 | 25 | 1000 | N | 25 | 0 | 25 | 1000 | 550 | 24 | WQ | Rolling | 25 | 1.38 | 350 |  | 25 | 1000 | 25 | 1000 | 25 | 1000 | 25 | 1000 | 25 | 175 |  | 23
[10 empty] | 1 |  |  | annealing 3 시간 X |  |  | 0.062 | 0.72 | 1.35 | 0.37 | 0.12 | 0.0698 | 0.248 | 0.045 | [34 empty] | 1000 | WQ | N | 25 | 0 | 25 | 1000 | N | 25 | 0 | 25 | 1000 | 550 | 24 | WQ | Rolling | -196 | 1.38 | 400 |  | 25 | 1000 | 25 | 1000 | 25 | 1000 | 25 | 1000 | 25 | 187 |  | 25
[10 empty] | 1 |  |  | annealing 3 시간 X |  |  | 0.062 | 0.72 | 1.35 | 0.37 | 0.12 | 0.0698 | 0.248 | 0.045 | [34 empty] | 1000 | WQ | N | 25 | 0 | 25 | 1000 | N | 25 | 0 | 25 | 1000 | 550 | 24 | WQ | Rolling | 25 | 1.38 | 400 |  | 25 | 1000 | 25 | 1000 | 25 | 1000 | 25 | 1000 | 25 | 170 |  | 24
Aging_Al_Alloy_2017_149 | 10.1016/j.msea.2017.03.051 | 2017 | Investigation of Tensile Behavior of Cryorolled and Room Temperature Rolled 6082 Al Alloy | Materials Science &Engineering A |  | 90 | [9 empty] | 0.08 |  | 1.2 | 0.78 | 0.05 | 0.14 | 0.3 | [35 empty] | 1000 | WQ | N | 25 | 0 | 25 | 1000 | N | 25 | 0 | 25 | 1000 | 540 | 2 | WQ | Rolling | 25 | 1000 | 25 | 1000 | 25 | 1000 | 25 | 1000 | 25 | 1000 | 25 | 1000 | 25 | 330 | 300
[16 empty] | 0.08 |  | 1.2 | 0.78 | 0.05 | 0.14 | 0.3 | [35 empty] | 1000 | WQ | N | 25 | 0 | 25 | 1000 | N | 25 | 0 | 25 | 1000 | 540 | 2 | WQ | Rolling | -190 | 0.5108256 | 25 | 1000 | 25 | 1000 | 25 | 1000 | 25 | 1000 | 25 | 1000 | 25 | 392 | 353
[16 empty] | 0.08 |  | 1.2 | 0.78 | 0.05 | 0.14 | 0.3 | [35 empty] | 1000 | WQ | N | 25 | 0 | 25 | 1000 | N | 25 | 0 | 25 | 1000 | 540 | 2 | WQ | Rolling | -190 | 1.203973 | 25 | 1000 | 25 | 1000 | 25 | 1000 | 25 | 1000 | 25 | 1000 | 25 | 464 | 424
[16 empty] | 0.08 |  | 1.2 | 0.78 | 0.05 | 0.14 | 0.3 | [35 empty] | 1000 | WQ | N | 25 | 0 | 25 | 1000 | N | 25 | 0 | 25 | 1000 | 540 | 2 | WQ | Rolling | -190 | 2.302585 | 25 | 1000 | 25 | 1000 | 25 | 1000 | 25 | 1000 | 25 | 1000 | 25 | 516 | 488
[16 empty] | 0.08 |  | 1.2 | 0.78 | 0.05 | 0.14 | 0.3 | [35 empty] | 1000 | WQ | N | 25 | 0 | 25 | 1000 | N | 25 | 0 | 25 | 1000 | 540 | 2 | WQ | Rolling | 25 | 0.5108256 | 25 | 1000 | 25 | 1000 | 25 | 1000 | 25 | 1000 | 25 | 1000 | 25 | 355 | 343
[16 empty] | 0.08 |  | 1.2 | 0.78 | 0.05 | 0.14 | 0.3 | [35 empty] | 1000 | WQ | N | 25 | 0 | 25 | 1000 | N | 25 | 0 | 25 | 1000 | 540 | 2 | WQ | Rolling | 25 | 1.203973 | 25 | 1000 | 25 | 1000 | 25 | 1000 | 25 | 1000 | 25 | 1000 | 25 | 382 | 354
[16 empty] | 0.08 |  | 1.2 | 0.78 | 0.05 | 0.14 | 0.3 | [35 empty] | 1000 | WQ | N | 25 | 0 | 25 | 1000 | N | 25 | 0 | 25 | 1000 | 540 | 2 | WQ | Rolling | 52 | 2.302585 | 25 | 1000 | 25 | 1000 | 25 | 1000 | 25 | 1000 | 25 | 1000 | 25 | 420 | 406
[16 empty] | 0.08 |  | 1.2 | 0.78 | 0.05 | 0.14 | 0.3 | [35 empty] | 1000 | WQ | N | 25 | 0 | 25 | 1000 | N | 25 | 0 | 25 | 1000 | 540 | 2 | WQ | Rolling | -190 | 0.5108256 | 25 | 1000 | 160 | 14 | 25 | 1000 | 25 | 1000 | 25 | 1000 | 25 | 423 | 405
[16 empty] | 0.08 |  | 1.2 | 0.78 | 0.05 | 0.14 | 0.3 | [35 empty] | 1000 | WQ | N | 25 | 0 | 25 | 1000 | N | 25 | 0 | 25 | 1000 | 540 | 2 | WQ | Rolling | -190 | 1.203973 | 25 | 1000 | 160 | 14 | 25 | 1000 | 25 | 1000 | 25 | 1000 | 25 | 485 | 426
[16 empty] | 0.08 |  | 1.2 | 0.78 | 0.05 | 0.14 | 0.3 | [35 empty] | 1000 | WQ | N | 25 | 0 | 25 | 1000 | N | 25 | 0 | 25 | 1000 | 540 | 2 | WQ | Rolling | -190 | 2.302585 | 25 | 1000 | 160 | 14 | 25 | 1000 | 25 | 1000 | 25 | 1000 | 25 | 674 | 644
[16 empty] | 0.08 |  | 1.2 | 0.78 | 0.05 | 0.14 | 0.3 | [35 empty] | 1000 | WQ | N | 25 | 0 | 25 | 1000 | N | 25 | 0 | 25 | 1000 | 540 | 2 | WQ | Rolling | 25 | 0.5108256 | 25 | 1000 | 160 | 14 | 25 | 1000 | 25 | 1000 | 25 | 1000 | 25 | 385 | 357
[16 empty] | 0.08 |  | 1.2 | 0.78 | 0.05 | 0.14 | 0.3 | [35 empty] | 1000 | WQ | N | 25 | 0 | 25 | 1000 | N | 25 | 0 | 25 | 1000 | 540 | 2 | WQ | Rolling | 25 | 1.203973 | 25 | 1000 | 160 | 14 | 25 | 1000 | 25 | 1000 | 25 | 1000 | 25 | 432 | 411
[16 empty] | 0.08 |  | 1.2 | 0.78 | 0.05 | 0.14 | 0.3 | [35 empty] | 1000 | WQ | N | 25 | 0 | 25 | 1000 | N | 25 | 0 | 25 | 1000 | 540 | 2 | WQ | Rolling | 52 | 2.302585 | 25 | 1000 | 160 | 14 | 25 | 1000 | 25 | 1000 | 25 | 1000 | 25 | 645 | 618
Aging_Al_Alloy_2017_163 | 10.1016/S1003-6326(17)60282-6 | 2016 | Effect of T6-treatments on microstructure and mechanical properties of forged Al−4.4Cu−0.7Mg−0.6Si alloy | Trans. Nonferrous Met. Soc. China 27(2017) 2539−2547 |  | 100 | [5 empty] | 1 | D2 온도 X |  |  | 4.41 | 0.521 | 0.644 | 0.691 |  |  | 0.116 | 0.014 | [17 empty] | 0.014 | [9 empty] | 0.013 |  |  |  |  | 0.028 |  | 505 | 20 | N | 25 | 0 | 420 | 2 | Forging |  | 0.6 | 25 | 1000 | 520 | 1 | WQ | N | 25 | 0 | 25 | 1000 | 160 | 24 | 25 | 1000 | 25 | 1000 | 25 | 1000 | 25 | 463.93605 | 392.0459 | 13.90081
[12 empty] | 1 | D2 온도 X |  |  | 4.41 | 0.521 | 0.644 | 0.691 |  |  | 0.116 | 0.014 | [17 empty] | 0.014 | [9 empty] | 0.013 |  |  |  |  | 0.028 |  | 505 | 20 | N | 25 | 0 | 420 | 2 | Forging |  | 0.6 | 25 | 1000 | 520 | 1 | WQ | N | 25 | 0 | 25 | 1000 | 170 | 6 | 25 | 1000 | 25 | 1000 | 25 | 1000 | 25 | 504.72954 | 448.5549 | 10.11125
[12 empty] | 1 | D2 온도 X |  |  | 4.41 | 0.521 | 0.644 | 0.691 |  |  | 0.116 | 0.014 | [17 empty] | 0.014 | [9 empty] | 0.013 |  |  |  |  | 0.028 |  | 505 | 20 | N | 25 | 0 | 420 | 2 | Forging |  | 0.6 | 25 | 1000 | 520 | 1 | WQ | N | 25 | 0 | 25 | 1000 | 180 | 10 | 25 | 1000 | 25 | 1000 | 25 | 1000 | 25 | 492.35774 | 419.79884 | 9.59089
[12 empty] | 1 | D2 온도 X |  |  | 4.41 | 0.521 | 0.644 | 0.691 |  |  | 0.116 | 0.014 | [17 empty] | 0.014 | [9 empty] | 0.013 |  |  |  |  | 0.028 |  | 505 | 20 | N | 25 | 0 | 420 | 2 | Forging |  | 0.6 | 25 | 1000 | 520 | 1 | WQ | N | 25 | 0 | 25 | 1000 | 200 | 6 | 25 | 1000 | 25 | 1000 | 25 | 1000 | 25 | 486.33903 | 408.43017 | 8.41443
[12 empty] | 1 | D2 온도 X |  |  | 4.41 | 0.521 | 0.644 | 0.691 |  |  | 0.116 | 0.014 | [17 empty] | 0.014 | [9 empty] | 0.013 |  |  |  |  | 0.028 |  | 505 | 20 | N | 25 | 0 | 420 | 2 | Forging |  | 0.6 | 25 | 1000 | 520 | 1 | WQ | N | 25 | 0 | 25 | 1000 | 170 | 6 | 25 | 1000 | 25 | 1000 | 25 | 1000 | 150 | 483.72642 | 420.7214 | 16.24411
[12 empty] | 1 | D2 온도 X |  |  | 4.41 | 0.521 | 0.644 | 0.691 |  |  | 0.116 | 0.014 | [17 empty] | 0.014 | [9 empty] | 0.013 |  |  |  |  | 0.028 |  | 505 | 20 | N | 25 | 0 | 420 | 2 | Forging |  | 0.6 | 25 | 1000 | 520 | 1 | WQ | N | 25 | 0 | 25 | 1000 | 170 | 6 | 25 | 1000 | 25 | 1000 | 25 | 1000 | 200 | 438.16494 | 369.17183 | 17.32391
[12 empty] | 1 | D2 온도 X |  |  | 4.41 | 0.521 | 0.644 | 0.691 |  |  | 0.116 | 0.014 | [17 empty] | 0.014 | [9 empty] | 0.013 |  |  |  |  | 0.028 |  | 505 | 20 | N | 25 | 0 | 420 | 2 | Forging |  | 0.6 | 25 | 1000 | 520 | 1 | WQ | N | 25 | 0 | 25 | 1000 | 170 | 6 | 25 | 1000 | 25 | 1000 | 25 | 1000 | 250 | 359.27848 | 314.49805 | 17.86019
[12 empty] | 1 | D2 온도 X |  |  | 4.41 | 0.521 | 0.644 | 0.691 |  |  | 0.116 | 0.014 | [17 empty] | 0.014 | [9 empty] | 0.013 |  |  |  |  | 0.028 |  | 505 | 20 | N | 25 | 0 | 420 | 2 | Forging |  | 0.6 | 25 | 1000 | 520 | 1 | WQ | N | 25 | 0 | 25 | 1000 | 170 | 6 | 25 | 1000 | 25 | 1000 | 25 | 1000 | 300 | 280.91272 | 254.09653 | 16.69343
Aging_Al_Alloy_2017_169 | 10.1016/j.msea.2017.04.091 | 2017 | Dispersoid particles precipitated during the solutionizing course of Al-12wt%Si-4wt%Cu-1.2wt%Mn alloy and their influence on high temperature strength | Materials Science &Engineering A |  | 100 | [9 empty] | 3.92 | 1.24 | 11.98 |  |  |  | 0.169 | [25 empty] | 0.0267 | [9 empty] | 1000 | WQ | N | 25 | 0 | 25 | 1000 | N | 25 | 0 | 25 | 1000 | 480 | 5 | WQ | N | 25 | 0 | 25 | 1000 | 165 | 6 | 25 | 1000 | 25 | 1000 | 25 | 1000 | 150 | 171.628
[16 empty] | 3.92 | 1.24 | 11.98 |  |  |  | 0.169 | [25 empty] | 0.0267 | [9 empty] | 1000 | WQ | N | 25 | 0 | 25 | 1000 | N | 25 | 0 | 25 | 1000 | 480 | 10 | WQ | N | 25 | 0 | 25 | 1000 | 165 | 6 | 25 | 1000 | 25 | 1000 | 25 | 1000 | 150 | 169.84588
[16 empty] | 3.92 | 1.24 | 11.98 |  |  |  | 0.169 | [25 empty] | 0.0267 | [9 empty] | 1000 | WQ | N | 25 | 0 | 25 | 1000 | N | 25 | 0 | 25 | 1000 | 480 | 15 | WQ | N | 25 | 0 | 25 | 1000 | 165 | 6 | 25 | 1000 | 25 | 1000 | 25 | 1000 | 150 | 182.75086
[16 empty] | 3.92 | 1.24 | 11.98 |  |  |  | 0.169 | [25 empty] | 0.0267 | [9 empty] | 1000 | WQ | N | 25 | 0 | 25 | 1000 | N | 25 | 0 | 25 | 1000 | 480 | 20 | WQ | N | 25 | 0 | 25 | 1000 | 165 | 6 | 25 | 1000 | 25 | 1000 | 25 | 1000 | 150 | 192.82904
[16 empty] | 3.92 | 1.24 | 11.98 |  |  |  | 0.169 | [25 empty] | 0.0267 | [9 empty] | 1000 | WQ | N | 25 | 0 | 25 | 1000 | N | 25 | 0 | 25 | 1000 | 480 | 5 | WQ | N | 25 | 0 | 25 | 1000 | 165 | 6 | 25 | 1000 | 25 | 1000 | 25 | 1000 | 250 | 136.53873
[16 empty] | 3.92 | 1.24 | 11.98 |  |  |  | 0.169 | [25 empty] | 0.0267 | [9 empty] | 1000 | WQ | N | 25 | 0 | 25 | 1000 | N | 25 | 0 | 25 | 1000 | 480 | 10 | WQ | N | 25 | 0 | 25 | 1000 | 165 | 6 | 25 | 1000 | 25 | 1000 | 25 | 1000 | 250 | 140.84039
[16 empty] | 3.92 | 1.24 | 11.98 |  |  |  | 0.169 | [25 empty] | 0.0267 | [9 empty] | 1000 | WQ | N | 25 | 0 | 25 | 1000 | N | 25 | 0 | 25 | 1000 | 480 | 15 | WQ | N | 25 | 0 | 25 | 1000 | 165 | 6 | 25 | 1000 | 25 | 1000 | 25 | 1000 | 250 | 140.53313
[16 empty] | 3.92 | 1.24 | 11.98 |  |  |  | 0.169 | [25 empty] | 0.0267 | [9 empty] | 1000 | WQ | N | 25 | 0 | 25 | 1000 | N | 25 | 0 | 25 | 1000 | 480 | 20 | WQ | N | 25 | 0 | 25 | 1000 | 165 | 6 | 25 | 1000 | 25 | 1000 | 25 | 1000 | 250 | 146.3711
[16 empty] | 3.92 | 1.24 | 11.98 |  |  |  | 0.169 | [25 empty] | 0.0267 | [9 empty] | 1000 | WQ | N | 25 | 0 | 25 | 1000 | N | 25 | 0 | 25 | 1000 | 495 | 5 | WQ | N | 25 | 0 | 25 | 1000 | 165 | 6 | 25 | 1000 | 25 | 1000 | 25 | 1000 | 150 | 183.84567
[16 empty] | 3.92 | 1.24 | 11.98 |  |  |  | 0.169 | [25 empty] | 0.0267 | [9 empty] | 1000 | WQ | N | 25 | 0 | 25 | 1000 | N | 25 | 0 | 25 | 1000 | 495 | 10 | WQ | N | 25 | 0 | 25 | 1000 | 165 | 6 | 25 | 1000 | 25 | 1000 | 25 | 1000 | 150 | 186.97974
[16 empty] | 3.92 | 1.24 | 11.98 |  |  |  | 0.169 | [25 empty] | 0.0267 | [9 empty] | 1000 | WQ | N | 25 | 0 | 25 | 1000 | N | 25 | 0 | 25 | 1000 | 495 | 15 | WQ | N | 25 | 0 | 25 | 1000 | 165 | 6 | 25 | 1000 | 25 | 1000 | 25 | 1000 | 150 | 197.61099
[16 empty] | 3.92 | 1.24 | 11.98 |  |  |  | 0.169 | [25 empty] | 0.0267 | [9 empty] | 1000 | WQ | N | 25 | 0 | 25 | 1000 | N | 25 | 0 | 25 | 1000 | 495 | 20 | WQ | N | 25 | 0 | 25 | 1000 | 165 | 6 | 25 | 1000 | 25 | 1000 | 25 | 1000 | 150 | 185.75069
[16 empty] | 3.92 | 1.24 | 11.98 |  |  |  | 0.169 | [25 empty] | 0.0267 | [9 empty] | 1000 | WQ | N | 25 | 0 | 25 | 1000 | N | 25 | 0 | 25 | 1000 | 495 | 5 | WQ | N | 25 | 0 | 25 | 1000 | 165 | 6 | 25 | 1000 | 25 | 1000 | 25 | 1000 | 250 | 132.77881
[16 empty] | 3.92 | 1.24 | 11.98 |  |  |  | 0.169 | [25 empty] | 0.0267 | [9 empty] | 1000 | WQ | N | 25 | 0 | 25 | 1000 | N | 25 | 0 | 25 | 1000 | 495 | 10 | WQ | N | 25 | 0 | 25 | 1000 | 165 | 6 | 25 | 1000 | 25 | 1000 | 25 | 1000 | 250 | 132.4101
[16 empty] | 3.92 | 1.24 | 11.98 |  |  |  | 0.169 | [25 empty] | 0.0267 | [9 empty] | 1000 | WQ | N | 25 | 0 | 25 | 1000 | N | 25 | 0 | 25 | 1000 | 495 | 15 | WQ | N | 25 | 0 | 25 | 1000 | 165 | 6 | 25 | 1000 | 25 | 1000 | 25 | 1000 | 250 | 154.71728
[16 empty] | 3.92 | 1.24 | 11.98 |  |  |  | 0.169 | [25 empty] | 0.0267 | [9 empty] | 1000 | WQ | N | 25 | 0 | 25 | 1000 | N | 25 | 0 | 25 | 1000 | 495 | 20 | WQ | N | 25 | 0 | 25 | 1000 | 165 | 6 | 25 | 1000 | 25 | 1000 | 25 | 1000 | 250 | 145.13072
[16 empty] | 3.92 | 1.24 | 11.98 |  |  |  | 0.169 | [25 empty] | 0.0267 | [9 empty] | 1000 | WQ | N | 25 | 0 | 25 | 1000 | N | 25 | 0 | 25 | 1000 | 510 | 5 | WQ | N | 25 | 0 | 25 | 1000 | 165 | 6 | 25 | 1000 | 25 | 1000 | 25 | 1000 | 150 | 222.6908
[16 empty] | 3.92 | 1.24 | 11.98 |  |  |  | 0.169 | [25 empty] | 0.0267 | [9 empty] | 1000 | WQ | N | 25 | 0 | 25 | 1000 | N | 25 | 0 | 25 | 1000 | 510 | 10 | WQ | N | 25 | 0 | 25 | 1000 | 165 | 6 | 25 | 1000 | 25 | 1000 | 25 | 1000 | 150 | 201.30906
[16 empty] | 3.92 | 1.24 | 11.98 |  |  |  | 0.169 | [25 empty] | 0.0267 | [9 empty] | 1000 | WQ | N | 25 | 0 | 25 | 1000 | N | 25 | 0 | 25 | 1000 | 510 | 15 | WQ | N | 25 | 0 | 25 | 1000 | 165 | 6 | 25 | 1000 | 25 | 1000 | 25 | 1000 | 150 | 201.00097
[16 empty] | 3.92 | 1.24 | 11.98 |  |  |  | 0.169 | [25 empty] | 0.0267 | [9 empty] | 1000 | WQ | N | 25 | 0 | 25 | 1000 | N | 25 | 0 | 25 | 1000 | 510 | 20 | WQ | N | 25 | 0 | 25 | 1000 | 165 | 6 | 25 | 1000 | 25 | 1000 | 25 | 1000 | 150 | 179.98894
[16 empty] | 3.92 | 1.24 | 11.98 |  |  |  | 0.169 | [25 empty] | 0.0267 | [9 empty] | 1000 | WQ | N | 25 | 0 | 25 | 1000 | N | 25 | 0 | 25 | 1000 | 510 | 5 | WQ | N | 25 | 0 | 25 | 1000 | 165 | 6 | 25 | 1000 | 25 | 1000 | 25 | 1000 | 250 | 191.69652
[16 empty] | 3.92 | 1.24 | 11.98 |  |  |  | 0.169 | [25 empty] | 0.0267 | [9 empty] | 1000 | WQ | N | 25 | 0 | 25 | 1000 | N | 25 | 0 | 25 | 1000 | 510 | 10 | WQ | N | 25 | 0 | 25 | 1000 | 165 | 6 | 25 | 1000 | 25 | 1000 | 25 | 1000 | 250 | 141.72364
[16 empty] | 3.92 | 1.24 | 11.98 |  |  |  | 0.169 | [25 empty] | 0.0267 | [9 empty] | 1000 | WQ | N | 25 | 0 | 25 | 1000 | N | 25 | 0 | 25 | 1000 | 510 | 15 | WQ | N | 25 | 0 | 25 | 1000 | 165 | 6 | 25 | 1000 | 25 | 1000 | 25 | 1000 | 250 | 132.4192
[16 empty] | 3.92 | 1.24 | 11.98 |  |  |  | 0.169 | [25 empty] | 0.0267 | [9 empty] | 1000 | WQ | N | 25 | 0 | 25 | 1000 | N | 25 | 0 | 25 | 1000 | 510 | 20 | WQ | N | 25 | 0 | 25 | 1000 | 165 | 6 | 25 | 1000 | 25 | 1000 | 25 | 1000 | 250 | 137.28709
[16 empty] | 3.92 | 1.24 | 11.98 |  |  |  | 0.169 | [25 empty] | 0.0267 | [9 empty] | 1000 | WQ | N | 25 | 0 | 25 | 1000 | N | 25 | 0 | 25 | 1000 | 525 | 5 | WQ | N | 25 | 0 | 25 | 1000 | 165 | 6 | 25 | 1000 | 25 | 1000 | 25 | 1000 | 150 | 182.70314
[16 empty] | 3.92 | 1.24 | 11.98 |  |  |  | 0.169 | [25 empty] | 0.0267 | [9 empty] | 1000 | WQ | N | 25 | 0 | 25 | 1000 | N | 25 | 0 | 25 | 1000 | 525 | 10 | WQ | N | 25 | 0 | 25 | 1000 | 165 | 6 | 25 | 1000 | 25 | 1000 | 25 | 1000 | 150 | 177.90986
[16 empty] | 3.92 | 1.24 | 11.98 |  |  |  | 0.169 | [25 empty] | 0.0267 | [9 empty] | 1000 | WQ | N | 25 | 0 | 25 | 1000 | N | 25 | 0 | 25 | 1000 | 525 | 15 | WQ | N | 25 | 0 | 25 | 1000 | 165 | 6 | 25 | 1000 | 25 | 1000 | 25 | 1000 | 150 | 252.94312
[16 empty] | 3.92 | 1.24 | 11.98 |  |  |  | 0.169 | [25 empty] | 0.0267 | [9 empty] | 1000 | WQ | N | 25 | 0 | 25 | 1000 | N | 25 | 0 | 25 | 1000 | 525 | 20 | WQ | N | 25 | 0 | 25 | 1000 | 165 | 6 | 25 | 1000 | 25 | 1000 | 25 | 1000 | 150 | 178.58583
[16 empty] | 3.92 | 1.24 | 11.98 |  |  |  | 0.169 | [25 empty] | 0.0267 | [9 empty] | 1000 | WQ | N | 25 | 0 | 25 | 1000 | N | 25 | 0 | 25 | 1000 | 525 | 5 | WQ | N | 25 | 0 | 25 | 1000 | 165 | 6 | 25 | 1000 | 25 | 1000 | 25 | 1000 | 250 | 133.91001
[16 empty] | 3.92 | 1.24 | 11.98 |  |  |  | 0.169 | [25 empty] | 0.0267 | [9 empty] | 1000 | WQ | N | 25 | 0 | 25 | 1000 | N | 25 | 0 | 25 | 1000 | 525 | 10 | WQ | N | 25 | 0 | 25 | 1000 | 165 | 6 | 25 | 1000 | 25 | 1000 | 25 | 1000 | 250 | 125.24524
[16 empty] | 3.92 | 1.24 | 11.98 |  |  |  | 0.169 | [25 empty] | 0.0267 | [9 empty] | 1000 | WQ | N | 25 | 0 | 25 | 1000 | N | 25 | 0 | 25 | 1000 | 525 | 15 | WQ | N | 25 | 0 | 25 | 1000 | 165 | 6 | 25 | 1000 | 25 | 1000 | 25 | 1000 | 250 | 147.42952
[16 empty] | 3.92 | 1.24 | 11.98 |  |  |  | 0.169 | [25 empty] | 0.0267 | [9 empty] | 1000 | WQ | N | 25 | 0 | 25 | 1000 | N | 25 | 0 | 25 | 1000 | 525 | 20 | WQ | N | 25 | 0 | 25 | 1000 | 165 | 6 | 25 | 1000 | 25 | 1000 | 25 | 1000 | 250 | 141.03848

## Strain Calculation
Rolling |  |  | Extrusion
Reduction in thickness(%) | True strain | Strain rate (Typical) | Extrusion ratio | Intial Dia(mm) | Ram speed(mm/s) | True strain | Strain rate (/s)
30 | 0.3566749 |  | 2 | 200 | 0.5 | 1.770406 | 0.0589655
40 | 0.5108256 |  | 25 | 50 | 0.8 | 5.306426
70 | 1.203973 |  | 14 | 150 | 1 | 4.49468
90 | 2.302585 |  | 12.8 |  |  | 4.369223
51 | 0.7133499 |  | 22 |  |  | 5.127459
99 | 4.60517 |  | 23 |  |  | 5.189692
2 | 0.02020271 |  | 3.84 |  |  | 2.683661
60 | 0.9162907 |  | 18.5 |  |  | 4.884879
40 | 0.5108256 |  | 24 |  |  | 5.249275
80 | 1.609438 |  | 2.6 |  |  | 2.137716
5 | 0.05129329 |  | 23 |  |  | 5.189692
70 | 1.203973 |  | 8.65 |  |  | 3.820583
64 | 1.021651 |  | 10.4 |  |  | 4.078528
71 | 1.237874 |  | 22 |  |  | 5.127459
92.5 | 2.590267 |  | 12.2 |  |  | 4.30201
71 | 1.237874 |  | 20 |  |  | 4.994025
93 | 2.65926 |  | 72 |  |  | 6.787333
85 | 1.89712 |  | 11.8 |  |  | 4.255339
70 | 1.203973 |  | 16 |  |  | 4.681624
33 | 0.4004776
83 | 1.771957
60 | 0.9162907
50 | 0.6931472

## Menu
Labeling | Series | Deformation | Quenching
1 | 1000 | Rolling | WQ
| 2000 | Extrusion
| 3000 | ECAP
| 4000 | Forging
| 5000 | HPT
| 6000 | N
| 7000 | etc.
| 8000 | Cutting
MAC