## Data Sheet
File_Name | Information |  |  |  |  | Labeling | [5 empty] | Character | Series | Composition | [69 empty] | Target Feature
File_Name | DOI | Year | title | Journal | Confidence Rate | 1 | 2 | 3 | 4 | 5 | 6 | Character | Series | Al | Cu | Mn | Si | Mg | Zn | Cr | Fe | Ti | Ni | Zr | Ag | Au | B | Bi | C | Ca | Cd | Ce | Co | Er | Ge | Li | Na | Nb | O | P | Pb | Pr | S | Sb | Sc | Sn | Sr | Tb | Tl | V | W | Y | La | Others | HMG_Temp | HMG_Time(hr) | Deformation_Method_1 | D1_Temp | D1_Strain | Anneal1_Temp | Anneal1_Time(hr) | Deformation_Method_2 | D2_Temp | D2_Strain | Anneal2_Temp | Anneal_Time(hr) | SST_Temp | SST_Time(hr) | Quenching | Deformation_Method_3 | D3_Temp | D3_Strain | Anneal3_Temp | Anneal3_Time(hr) | A1_Temp | A1_Time(hr) | A2_Temp | A2_Time(hr) | A3_Temp | A3_Time(hr) | A4_Temp | A4_Time(hr) | Test_Temp | UTS | YS | EL
Al_MP_2018_0439.pdf | 10.1016/j.matchar.2018.07.012 | 2018 | Characterization of hot extrusion and heat treatment on mechanical properties in a spray formed ultra-high strength Al-Zn-Mg-Cu alloy | Materials Characterization 144(2018) 131-140 | 90 | [9 empty] | 2.42 |  | 0.082 | 1.98 | 7.91 |  | 0.096 |  |  | 0.12 | [30 empty] | 25 | 1000 | Extrusion | 420 | 2.683661 | 25 | 1000 | N | 25 | 0 | 25 | 1000 | 25 | 1000 | WQ | N | 25 | 0 | 25 | 1000 | 25 | 1000 | 25 | 1000 | 25 | 1000 | 25 | 1000 | 25 | 232 | 184 | 2.7
[15 empty] | 2.42 |  | 0.082 | 1.98 | 7.91 |  | 0.096 |  |  | 0.12 | [30 empty] | 25 | 1000 | Extrusion | 420 | 2.683661 | 25 | 1000 | Extrusion | 420 | 3.820583 | 25 | 1000 | 25 | 1000 | WQ | N | 25 | 0 | 25 | 1000 | 25 | 1000 | 25 | 1000 | 25 | 1000 | 25 | 1000 | 25 | 347 | 341 | 13.3
[15 empty] | 2.42 |  | 0.082 | 1.98 | 7.91 |  | 0.096 |  |  | 0.12 | [30 empty] | 25 | 1000 | Extrusion | 420 | 2.683661 | 25 | 1000 | Extrusion | 420 | 3.820583 | 25 | 1000 | 475 | 1 | AC | N | 25 | 0 | 25 | 1000 | 25 | 1000 | 25 | 1000 | 25 | 1000 | 25 | 1000 | 25 | 572 | 465 | 11.7
[15 empty] | 2.42 |  | 0.082 | 1.98 | 7.91 |  | 0.096 |  |  | 0.12 | [30 empty] | 25 | 1000 | Extrusion | 420 | 2.683661 | 25 | 1000 | Extrusion | 420 | 3.820583 | 25 | 1000 | 475 | 1 | AC | N | 25 | 0 | 25 | 1000 | 120 | 24 | 25 | 1000 | 25 | 1000 | 25 | 1000 | 25 | 704 | 660 | 9.7
[15 empty] | 2.42 |  | 0.082 | 1.98 | 7.91 |  | 0.096 |  |  | 0.12 | [30 empty] | 25 | 1000 | Extrusion | 420 | 2.683661 | 25 | 1000 | Extrusion | 420 | 3.820583 | 25 | 1000 | 475 | 1 | AC | N | 25 | 0 | 25 | 1000 | 120 | 8 | 150 | 16 | 25 | 1000 | 25 | 1000 | 25 | 625 | 602 | 8.2
[15 empty] | 2.42 |  | 0.082 | 1.98 | 7.91 |  | 0.096 |  |  | 0.12 | [30 empty] | 25 | 1000 | Extrusion | 420 | 2.683661 | 25 | 1000 | Extrusion | 420 | 3.820583 | 25 | 1000 | 475 | 1 | AC | N | 25 | 0 | 25 | 1000 | 120 | 24 | 160 | 0.5 | 120 | 24 | 25 | 1000 | 25 | 732 | 720 | 7.2
Al_MP_2018_0488.pdf | 10.1016/j.msea.2018.05.098 | 2018 | Microstructure, mechanical and thermo-physical properties of Al–50Si–xMg alloys | Materials Science &Engineering A |  |  |  | 1 | 1 |  |  | D1(hot press), D1 strain 온도 X, A2 시간 X |  |  | 0.01 | 0.02 | 50.6 | 0.01 |  |  | 0.05 | 0.01 | [32 empty] | 25 | 1000 | HP | 400 |  | 25 | 1000 | HP | 560 |  | 200 |  | 25 | 1000 | WQ | N | 25 | 0 | 500 | 4 | 160 | 24 | 25 | 1000 | 25 | 1000 | 25 | 1000 | 25 | 185.42974
[8 empty] | 1 | 1 |  |  | D1(hot press), D1 strain 온도 X, A2 시간 X |  |  | 0.01 | 0.02 | 50.2 | 0.49 |  |  | 0.04 | 0.01 | [32 empty] | 25 | 1000 | HP | 400 |  | 25 | 1000 | HP | 560 |  | 200 |  | 25 | 1000 | WQ | N | 25 | 0 | 500 | 4 | 160 | 24 | 25 | 1000 | 25 | 1000 | 25 | 1000 | 25 | 228.06737
[8 empty] | 1 | 1 |  |  | D1(hot press), D1 strain 온도 X, A2 시간 X |  |  | 0.01 | 0.02 | 49.6 | 1.06 |  |  | 0.03 | 0.01 | [32 empty] | 25 | 1000 | HP | 400 |  | 25 | 1000 | HP | 560 |  | 200 |  | 25 | 1000 | WQ | N | 25 | 0 | 500 | 4 | 160 | 24 | 25 | 1000 | 25 | 1000 | 25 | 1000 | 25 | 274.17737
[8 empty] | 1 | 1 |  |  | D1(hot press), D1 strain 온도 X, A2 시간 X |  |  | 0.01 | 0.02 | 49.4 | 1.96 |  |  | 0.05 | 0.01 | [32 empty] | 25 | 1000 | HP | 400 |  | 25 | 1000 | HP | 560 |  | 200 |  | 25 | 1000 | WQ | N | 25 | 0 | 500 | 4 | 160 | 24 | 25 | 1000 | 25 | 1000 | 25 | 1000 | 25 | 254.63513
[8 empty] | 1 | 1 |  |  | D1(hot press), D1 strain 온도 X, A2 시간 X |  |  | 0.01 | 0.02 | 48.6 | 3.87 |  |  | 0.04 | 0.01 | [32 empty] | 25 | 1000 | HP | 400 |  | 25 | 1000 | HP | 560 |  | 200 |  | 25 | 1000 | WQ | N | 25 | 0 | 500 | 4 | 160 | 24 | 25 | 1000 | 25 | 1000 | 25 | 1000 | 25 | 198.67325
Al_MP_2018_0563.pdf | 10.1016/S1003-6326(18)64812-5 | 2018 | Nucleation potency prediction of LaB6 with E2EM model and its influence on microstructure and tensile properties of Al−7Si−0.3Mg alloy | Trans. Nonferrous Met. Soc. China 28(2018) 1687−1694 | 100 | [11 empty] | 7.13 | 0.325 |  |  | 0.0865 | 0.0013 |  |  |  |  | 0.0006 | [25 empty] | 0.0005 |  | 25 | 1000 | N | 25 | 0 | 25 | 1000 | N | 25 | 0 | 25 | 1000 | 25 | 1000 | WQ | N | 25 | 0 | 25 | 1000 | 25 | 1000 | 25 | 1000 | 25 | 1000 | 25 | 1000 | 25 | 194.94376 |  | 3.49254
[17 empty] | 7.06 | 0.338 |  |  | 0.0765 | 0.006 |  |  |  |  | 0.0031 | [25 empty] | 0.0005 |  | 25 | 1000 | N | 25 | 0 | 25 | 1000 | N | 25 | 0 | 25 | 1000 | 25 | 1000 | WQ | N | 25 | 0 | 25 | 1000 | 25 | 1000 | 25 | 1000 | 25 | 1000 | 25 | 1000 | 25 | 199.05123 |  | 3.78844
[17 empty] | 7.01 | 0.341 |  |  | 0.0821 | 0.013 |  |  |  |  | 0.0067 | [25 empty] | 0.0005 |  | 25 | 1000 | N | 25 | 0 | 25 | 1000 | N | 25 | 0 | 25 | 1000 | 25 | 1000 | WQ | N | 25 | 0 | 25 | 1000 | 25 | 1000 | 25 | 1000 | 25 | 1000 | 25 | 1000 | 25 | 203.98484 |  | 4.2981
[17 empty] | 7.22 | 0.309 |  |  | 0.0663 | 0.0171 |  |  |  |  | 0.008 | [25 empty] | 0.0005 |  | 25 | 1000 | N | 25 | 0 | 25 | 1000 | N | 25 | 0 | 25 | 1000 | 25 | 1000 | WQ | N | 25 | 0 | 25 | 1000 | 25 | 1000 | 25 | 1000 | 25 | 1000 | 25 | 1000 | 25 | 211.9787 |  | 5.19141
[17 empty] | 6.86 | 0.351 |  |  | 0.0733 | 0.0215 |  |  |  |  | 0.0105 | [25 empty] | 0.0006 |  | 25 | 1000 | N | 25 | 0 | 25 | 1000 | N | 25 | 0 | 25 | 1000 | 25 | 1000 | WQ | N | 25 | 0 | 25 | 1000 | 25 | 1000 | 25 | 1000 | 25 | 1000 | 25 | 1000 | 25 | 214.92258 |  | 5.39863
[17 empty] | 6.97 | 0.329 |  |  | 0.0739 | 0.0012 |  |  |  |  | 0.0032 | [25 empty] | 0.0063 |  | 25 | 1000 | N | 25 | 0 | 25 | 1000 | N | 25 | 0 | 25 | 1000 | 25 | 1000 | WQ | N | 25 | 0 | 25 | 1000 | 25 | 1000 | 25 | 1000 | 25 | 1000 | 25 | 1000 | 25 | 201.04096 |  | 4.18703
[17 empty] | 7.09 | 0.337 |  |  | 0.0773 | 0.0011 |  |  |  |  | 0.0055 | [25 empty] | 0.0105 |  | 25 | 1000 | N | 25 | 0 | 25 | 1000 | N | 25 | 0 | 25 | 1000 | 25 | 1000 | WQ | N | 25 | 0 | 25 | 1000 | 25 | 1000 | 25 | 1000 | 25 | 1000 | 25 | 1000 | 25 | 215.0273 |  | 5.40517
[17 empty] | 7.31 | 0.316 |  |  | 0.0768 | 0.0013 |  |  |  |  | 0.0082 | [25 empty] | 0.0176 |  | 25 | 1000 | N | 25 | 0 | 25 | 1000 | N | 25 | 0 | 25 | 1000 | 25 | 1000 | WQ | N | 25 | 0 | 25 | 1000 | 25 | 1000 | 25 | 1000 | 25 | 1000 | 25 | 1000 | 25 | 225.02253 |  | 5.89336
[17 empty] | 7.23 | 0.355 |  |  | 0.0875 | 0.001 |  |  |  |  | 0.0138 | [25 empty] | 0.0221 |  | 25 | 1000 | N | 25 | 0 | 25 | 1000 | N | 25 | 0 | 25 | 1000 | 25 | 1000 | WQ | N | 25 | 0 | 25 | 1000 | 25 | 1000 | 25 | 1000 | 25 | 1000 | 25 | 1000 | 25 | 227.96641 |  | 6.20326
Al_MP_2018_0569.pdf |  | 2018 | Microstructure and mechanical properties of Al-Si alloys processed by strain induced melt activation | Materials Today: Proceedings 5 (2018) 27107–27111 | 100 | [9 empty] | 0.01 |  | 7.15 |  |  |  | 0.22 | [33 empty] | 25 | 1000 | N | 25 | 0 | 25 | 1000 | N | 25 | 0 | 25 | 1000 | 25 | 1000 | WQ | N | 25 | 0 | 25 | 1000 | 25 | 1000 | 25 | 1000 | 25 | 1000 | 25 | 1000 | 25 | 106.95 | 65.58 | 11.68
[15 empty] | 0.003 |  | 11.9 |  |  |  | 0.13 | [33 empty] | 25 | 1000 | N | 25 | 0 | 25 | 1000 | N | 25 | 0 | 25 | 1000 | 25 | 1000 | WQ | N | 25 | 0 | 25 | 1000 | 25 | 1000 | 25 | 1000 | 25 | 1000 | 25 | 1000 | 25 | 125.29 | 81.21 | 10.1
[15 empty] | 0.005 |  | 13.86 |  |  |  | 0.14 | [33 empty] | 25 | 1000 | N | 25 | 0 | 25 | 1000 | N | 25 | 0 | 25 | 1000 | 25 | 1000 | WQ | N | 25 | 0 | 25 | 1000 | 25 | 1000 | 25 | 1000 | 25 | 1000 | 25 | 1000 | 25 | 139.29 | 85.64 | 4.18
[8 empty] | 1 |  |  |  | D1 온도 X |  |  | 0.01 |  | 7.15 |  |  |  | 0.22 | [33 empty] | 540 | 6 | Rolling |  | 0.5108256 | 280 | 1 | N | 25 | 0 | 585 | 0.5 | 25 | 1000 | WQ | N | 25 | 0 | 25 | 1000 | 25 | 1000 | 25 | 1000 | 25 | 1000 | 25 | 1000 | 25 | 169.38 | 75.76 | 25.8
[8 empty] | 1 |  |  |  | D1 온도 X |  |  | 0.003 |  | 11.9 |  |  |  | 0.13 | [33 empty] | 540 | 6 | Rolling |  | 0.5108256 | 280 | 1 | N | 25 | 0 | 585 | 0.5 | 25 | 1000 | WQ | N | 25 | 0 | 25 | 1000 | 25 | 1000 | 25 | 1000 | 25 | 1000 | 25 | 1000 | 25 | 187.4 | 86.25 | 12.68
[8 empty] | 1 |  |  |  | D1 온도 X |  |  | 0.005 |  | 13.86 |  |  |  | 0.14 | [33 empty] | 540 | 6 | Rolling |  | 0.5108256 | 280 | 1 | N | 25 | 0 | 585 | 0.5 | 25 | 1000 | WQ | N | 25 | 0 | 25 | 1000 | 25 | 1000 | 25 | 1000 | 25 | 1000 | 25 | 1000 | 25 | 189.79 | 88.65 | 9.72
Al_MP_2018_0577.pdf |  | 2018 | Microstructural Characterization and Mechanical Properties of Cast Al-15Zn-2Mg Alloy Subjected to Severe Plastic Deformation | Materials Today: Proceedings 5 (2018) 17674–17681 | [10 empty] | 0.012 | 0.068 | 0.14 | 2.2 | 15.08 | 0.001 | 0.19 | 0.002 | 0.002 | 0.004 | [16 empty] | 0.001 | [13 empty] | 25 | 1000 | N | 25 | 0 | 25 | 1000 | N | 25 | 0 | 25 | 1000 | 25 | 1000 | WQ | N | 25 | 0 | 25 | 1000 | 25 | 1000 | 25 | 1000 | 25 | 1000 | 25 | 1000 | 25 | 166 | 125 | 1.3
[15 empty] | 0.012 | 0.068 | 0.14 | 2.2 | 15.08 | 0.001 | 0.19 | 0.002 | 0.002 | 0.004 | [16 empty] | 0.001 | [13 empty] | 480 | 20 | N | 25 | 0 | 25 | 1000 | N | 25 | 0 | 25 | 1000 | 25 | 1000 | WQ | N | 25 | 0 | 25 | 1000 | 25 | 1000 | 25 | 1000 | 25 | 1000 | 25 | 1000 | 25 | 180 | 138 | 1.8
[8 empty] | 1 |  |  |  | D1 온도 X |  |  | 0.012 | 0.068 | 0.14 | 2.2 | 15.08 | 0.001 | 0.19 | 0.002 | 0.002 | 0.004 | [16 empty] | 0.001 | [13 empty] | 480 | 20 | ECAP | 25 | 1 | 25 | 1000 | N | 25 | 0 | 25 | 1000 | 25 | 1000 | WQ | N | 25 | 0 | 25 | 1000 | 25 | 1000 | 25 | 1000 | 25 | 1000 | 25 | 1000 | 25 | 362 | 279 | 4.2
Al_MP_2018_0587.pdf |  | 2018 | Effect of Ca Impurity on Microstructures and Mechanical Properties of As-Cast Al-5Mg Filler Alloy | Rare Metal Materials and Engineering, 2018, 47(6): 1739-1743. | 100 | [10 empty] | 0.1 |  | 5 |  | 0.1 |  | 0.1 | [32 empty] | 25 | 1000 | N | 25 | 0 | 25 | 1000 | N | 25 | 0 | 25 | 1000 | 25 | 1000 | WQ | N | 25 | 0 | 25 | 1000 | 25 | 1000 | 25 | 1000 | 25 | 1000 | 25 | 1000 | 25 | 228.06577 |  | 17.28748
[16 empty] | 0.1 |  | 5 |  | 0.1 |  | 0.1 | [7 empty] | 0.05 | [24 empty] | 25 | 1000 | N | 25 | 0 | 25 | 1000 | N | 25 | 0 | 25 | 1000 | 25 | 1000 | WQ | N | 25 | 0 | 25 | 1000 | 25 | 1000 | 25 | 1000 | 25 | 1000 | 25 | 1000 | 25 | 233.94572 |  | 18.85853
[16 empty] | 0.1 |  | 5 |  | 0.1 |  | 0.1 | [7 empty] | 0.12 | [24 empty] | 25 | 1000 | N | 25 | 0 | 25 | 1000 | N | 25 | 0 | 25 | 1000 | 25 | 1000 | WQ | N | 25 | 0 | 25 | 1000 | 25 | 1000 | 25 | 1000 | 25 | 1000 | 25 | 1000 | 25 | 237.35755 |  | 16.42469
[16 empty] | 0.1 |  | 5 |  | 0.1 |  | 0.1 | [7 empty] | 0.28 | [24 empty] | 25 | 1000 | N | 25 | 0 | 25 | 1000 | N | 25 | 0 | 25 | 1000 | 25 | 1000 | WQ | N | 25 | 0 | 25 | 1000 | 25 | 1000 | 25 | 1000 | 25 | 1000 | 25 | 1000 | 25 | 249.62561 |  | 13.553
[16 empty] | 0.1 |  | 5 |  | 0.1 |  | 0.1 | [7 empty] | 0.51 | [24 empty] | 25 | 1000 | N | 25 | 0 | 25 | 1000 | N | 25 | 0 | 25 | 1000 | 25 | 1000 | WQ | N | 25 | 0 | 25 | 1000 | 25 | 1000 | 25 | 1000 | 25 | 1000 | 25 | 1000 | 25 | 212.38588 |  | 10.42377
[16 empty] | 0.1 |  | 5 |  | 0.1 |  | 0.1 | [7 empty] | 0.86 | [24 empty] | 25 | 1000 | N | 25 | 0 | 25 | 1000 | N | 25 | 0 | 25 | 1000 | 25 | 1000 | WQ | N | 25 | 0 | 25 | 1000 | 25 | 1000 | 25 | 1000 | 25 | 1000 | 25 | 1000 | 25 | 211.87773 |  | 9.90867
Al_MP_2018_0630.pdf | 10.1016/j.msea.2018.01.118 | 2018 | Effects of Cu/Mg ratio on the microstructure, mechanical and corrosion properties of Al-Li-Cu-Mg-X alloys | Materials Science &Engineering A 718 (2018) 241-249 | 100 | [9 empty] | 2.8 | 0.35 |  | 0.6 | 0.5 |  |  |  |  | 0.1 | [11 empty] | 1.9 | [18 empty] | 525 | 24 | Rolling | 450 | 1.89712 | 25 | 1000 | Rolling | 25 | 0.6931472 | 25 | 1000 | 520 | 2 | WQ | N | 25 | 0 | 25 | 1000 | 25 | 1000 | 25 | 1000 | 25 | 1000 | 25 | 1000 | 25 | 366.6 | 324 | 9.8
[15 empty] | 2 | 0.35 |  | 0.84 | 0.5 |  |  |  |  | 0.1 | [11 empty] | 1.9 | [18 empty] | 525 | 24 | Rolling | 450 | 1.89712 | 25 | 1000 | Rolling | 25 | 0.6931472 | 25 | 1000 | 520 | 2 | WQ | N | 25 | 0 | 25 | 1000 | 25 | 1000 | 25 | 1000 | 25 | 1000 | 25 | 1000 | 25 | 285.2 | 269 | 8.2
[15 empty] | 1.5 | 0.35 |  | 1.5 | 0.5 |  |  |  |  | 0.1 | [11 empty] | 1.9 | [18 empty] | 525 | 24 | Rolling | 450 | 1.89712 | 25 | 1000 | Rolling | 25 | 0.6931472 | 25 | 1000 | 520 | 2 | WQ | N | 25 | 0 | 25 | 1000 | 25 | 1000 | 25 | 1000 | 25 | 1000 | 25 | 1000 | 25 | 272.1 | 255.4 | 7.4
[15 empty] | 1.5 | 0.35 |  | 1.8 | 0.5 |  |  |  |  | 0.1 | [11 empty] | 1.9 | [18 empty] | 525 | 24 | Rolling | 450 | 1.89712 | 25 | 1000 | Rolling | 25 | 0.6931472 | 25 | 1000 | 520 | 2 | WQ | N | 25 | 0 | 25 | 1000 | 25 | 1000 | 25 | 1000 | 25 | 1000 | 25 | 1000 | 25 | 267.2 | 247 | 5.8
Al_MP_2018_0636.pdf | 10.1016/j.corsci.2017.12.004 | 2017 | Effect of repetitious non-isothermal heat treatment on corrosion behavior of Al-Zn-Mg alloy | Corrosion Science | [5 empty] | 1 |  | T5 처리된 7N01시편 사용 | [42 empty] | 25 | 1000 | N | 25 | 0 | 25 | 1000 | N | 25 | 0 | 25 | 1000 | 25 | 1000 | WQ | N | 25 | 0 | 25 | 1000 | 25 | 1000 | 25 | 1000 | 25 | 1000 | 25 | 1000 | 25 | 360.07379 |  | 20.59499
[10 empty] | 1 |  | T5 처리된 7N01시편 사용 | [42 empty] | 25 | 1000 | N | 25 | 0 | 350 | 0.033 | N | 25 | 0 | 25 | 1000 | 25 | 1000 | WQ | N | 25 | 0 | 25 | 1000 | 25 | 1000 | 25 | 1000 | 25 | 1000 | 25 | 1000 | 25 | 367.46891 |  | 25.43192
[10 empty] | 1 |  | T5 처리된 7N01시편 사용 | [42 empty] | 25 | 1000 | N | 25 | 0 | 350 | 0.033 | N | 25 | 0 | 350 | 0.033 | 25 | 1000 | WQ | N | 25 | 0 | 25 | 1000 | 25 | 1000 | 25 | 1000 | 25 | 1000 | 25 | 1000 | 25 | 360.78291 |  | 24.12815
[10 empty] | 1 |  | T5 처리된 7N01시편 사용 | [42 empty] | 25 | 1000 | N | 25 | 0 | 350 | 0.033 | N | 25 | 0 | 350 | 0.033 | 25 | 1000 | WQ | N | 25 | 0 | 350 | 0.033 | 25 | 1000 | 25 | 1000 | 25 | 1000 | 25 | 1000 | 25 | 365.44285 |  | 26.13742
Al_MP_2018_1028.pdf | 10.1016/S1003-6326(18)64783-1 | 2018 | Quality index and hot tearing susceptibility of Al−7Si−0.35Mg−xCu alloys | Trans. Nonferrous Met. Soc. China 28(2018) 1275−1286 | 100 | [9 empty] | 0.01 | 0.32 | 7.18 | 0.39 | 0.24 | 0.1 | 0.1 |  | 0.1 | [31 empty] | 25 | 1000 | N | 25 | 0 | 25 | 1000 | N | 25 | 0 | 25 | 1000 | 25 | 1000 | WQ | N | 25 | 0 | 25 | 1000 | 25 | 1000 | 25 | 1000 | 25 | 1000 | 25 | 1000 | 25 | 189.1 |  | 9.2
[15 empty] | 0.48 | 0.32 | 7.2 | 0.37 | 0.22 | 0.1 | 0.1 |  | 0.1 | [31 empty] | 25 | 1000 | N | 25 | 0 | 25 | 1000 | N | 25 | 0 | 25 | 1000 | 25 | 1000 | WQ | N | 25 | 0 | 25 | 1000 | 25 | 1000 | 25 | 1000 | 25 | 1000 | 25 | 1000 | 25 | 199.7 |  | 8.2
[15 empty] | 0.94 | 0.3 | 7.07 | 0.36 | 0.25 | 0.1 | 0.1 |  | 0.1 | [31 empty] | 25 | 1000 | N | 25 | 0 | 25 | 1000 | N | 25 | 0 | 25 | 1000 | 25 | 1000 | WQ | N | 25 | 0 | 25 | 1000 | 25 | 1000 | 25 | 1000 | 25 | 1000 | 25 | 1000 | 25 | 232.4 |  | 7.8
[15 empty] | 1.54 | 0.31 | 7.09 | 0.34 | 0.22 | 0.1 | 0.1 |  | 0.1 | [31 empty] | 25 | 1000 | N | 25 | 0 | 25 | 1000 | N | 25 | 0 | 25 | 1000 | 25 | 1000 | WQ | N | 25 | 0 | 25 | 1000 | 25 | 1000 | 25 | 1000 | 25 | 1000 | 25 | 1000 | 25 | 247.9 |  | 6.4
[15 empty] | 2.18 | 0.29 | 7.08 | 0.36 | 0.23 | 0.1 | 0.1 |  | 0.1 | [31 empty] | 25 | 1000 | N | 25 | 0 | 25 | 1000 | N | 25 | 0 | 25 | 1000 | 25 | 1000 | WQ | N | 25 | 0 | 25 | 1000 | 25 | 1000 | 25 | 1000 | 25 | 1000 | 25 | 1000 | 25 | 242.9 |  | 5.9
[15 empty] | 3.04 | 0.3 | 7.12 | 0.35 | 0.24 | 0.1 | 0.1 |  | 0.1 | [31 empty] | 25 | 1000 | N | 25 | 0 | 25 | 1000 | N | 25 | 0 | 25 | 1000 | 25 | 1000 | WQ | N | 25 | 0 | 25 | 1000 | 25 | 1000 | 25 | 1000 | 25 | 1000 | 25 | 1000 | 25 | 211.5 |  | 5.5

## Strain Calculation
Rolling |  |  | Extrusion
Reduction in thickness(%) | True strain | Strain rate (Typical) | Extrusion ratio | Intial Dia(mm) | Ram speed(mm/s) | True strain | Strain rate (/s)
30 | 0.3566749 |  | 2 | 200 | 0.5 | 1.770406 | 0.0589655
70 | 1.203973 |  | 25 | 50 | 0.8 | 5.306426
40 | 0.5108256 |  | 8.65 | 150 | 3 | 3.820583
81 | 1.660731 |  | 12.8 |  |  | 4.369223
51 | 0.7133499 |  | 22 |  |  | 5.127459
99 | 4.60517 |  | 23 |  |  | 5.189692
2 | 0.02020271 |  | 3.84 |  |  | 2.683661
60 | 0.9162907 |  | 18.5 |  |  | 4.884879
50 | 0.6931472 |  | 24 |  |  | 5.249275
80 | 1.609438 |  | 9 |  |  | 3.876114
5 | 0.05129329 |  | 23 |  |  | 5.189692
70 | 1.203973 |  | 8.65 |  |  | 3.820583
64 | 1.021651 |  | 10.4 |  |  | 4.078528
71 | 1.237874 |  | 22 |  |  | 5.127459
85 | 1.89712 |  | 12.2 |  |  | 4.30201
71 | 1.237874 |  | 20 |  |  | 4.994025
93 | 2.65926 |  | 72 |  |  | 6.787333
95 | 2.995732 |  | 11.8 |  |  | 4.255339
70 | 1.203973 |  | 16 |  |  | 4.681624
33 | 0.4004776
80 | 1.609438
60 | 0.9162907
50 | 0.6931472

## Menu
Labeling | Series | Deformation | Quenching
1 | 1000 | Rolling | WQ
| 2000 | Extrusion
| 3000 | ECAP
| 4000 | Forging
| 5000 | HPT
| 6000 | N
| 7000 | etc.
| 8000 | Cutting
MAC
HP